## M2-Brown_exported
2 Theta | Intensity
5.002462 | 3.125
5.022701 | 3.385417 | 9 | Albite | 4 | Triclinic | (Na, Ca)(Si, Al)4O8
5.042941 | 2.973958
5.06318 | 3.625
5.083419 | 3.239583 |  | Cry | 39
5.103658 | 3.65625 |  | Amor | 61
5.123897 | 3.4375
5.144136 | 3.375 | Peak Number | Chemical Phases | at% | Crystal Structure | Chemical Formula
5.164375 | 3.619792 | 1 | Quartz | 35 | Hexagonal | SiO2
5.184614 | 3.8125 | 2 | Calcite | 3.8 | Rhombo | CaCO3
5.204853 | 3.578125 | 3 | Kaolinite | 3.7 | Triclinic | Al2(Si2O5)(OH)4
5.225092 | 3.864583 | 4 | Muscovite I | 28.2 | Monoclinic | KAl2(AlSi3O10)(OH)2
5.245331 | 3.697917 | 4 | Muscovite II | 16.1 | Hexagonal | (K, Na)(Al, Mg, Fe)2(Si3.1Al0.9)O10(OH)2
5.26557 | 4.072917 | 5 | Clinochlore | 3.3 | Monoclinic | (Mg5Al)(Si, Al)4O10(OH)8
5.285809 | 4.276042 | 6 | Albite | 4 | Triclinic | (Na, Ca)(Si, Al)4O8
5.306048 | 4.041667 | 7 | Anorthite | 5 | Triclinic | Ca(Al2Si2O8)
5.326287 | 4.213542 | 8 | Titanium Oxide | 0.9 | Orthorhombic | Ti3O5
5.346526 | 4.015625
5.366766 | 4.520833
5.387005 | 4.411458
5.407244 | 4.578125 |  | Q | 35
5.427483 | 4.536458 |  | C | 51.3
5.447722 | 4.682292 |  | CC | 3.8
5.467961 | 4.432292 |  | etc | 9.9
5.4882 | 4.786458
5.508439 | 4.8125
5.528678 | 5.03125
5.548917 | 4.885417
5.569156 | 5.057292
5.589395 | 5.354167
5.609634 | 5.421875
5.629873 | 5.1875
5.650112 | 5.34375
5.670351 | 5.6875
5.690591 | 5.697917
5.71083 | 6
5.731069 | 6.177083
5.751308 | 6.265625
5.771547 | 6.239583
5.791786 | 6.0625
5.812025 | 6.604167
5.832264 | 6.453125
5.852503 | 6.494792
5.872742 | 6.84375
5.892981 | 6.994792
5.91322 | 6.947917
5.933459 | 7.510417
5.953698 | 7.6875
5.973937 | 7.578125
5.994176 | 8.223958
6.014416 | 7.953125
6.034655 | 7.807292
6.054894 | 8.5
6.075133 | 9.171875
6.095372 | 8.791667
6.115611 | 8.989583
6.13585 | 9.760417
6.156089 | 9.708333
6.176328 | 10.03125
6.196567 | 10.203125
6.216806 | 10.79167
6.237045 | 10.64583
6.257284 | 10.66667
6.277523 | 10.609375
6.297762 | 11.02604
6.318001 | 10.53646
6.338241 | 10.41667
6.35848 | 10.265625
6.378719 | 9.963542
6.398958 | 9.713542
6.419197 | 10.03646
6.439436 | 9.828125
6.459675 | 9.604167
6.479914 | 9.510417
6.500153 | 9.6875
6.520392 | 9.729167
6.540631 | 9.479167
6.56087 | 9.822917
6.581109 | 9.28125
6.601348 | 9.645833
6.621587 | 9.46875
6.641826 | 9.010417
6.662066 | 9.1875
6.682305 | 9.666667
6.702544 | 9.59375
6.722783 | 9.776042
6.743022 | 9.427083
6.763261 | 9.5625
6.7835 | 9.083333
6.803739 | 9.723958
6.823978 | 9.291667
6.844217 | 9.479167
6.864456 | 9.479167
6.884695 | 9.697917
6.904934 | 9.526042
6.925173 | 9.614583
6.945412 | 9.291667
6.965651 | 9.541667
6.985891 | 9.005208
7.00613 | 9.28125
7.026369 | 9.677083
7.046608 | 9.651042
7.066847 | 9.703125
7.087086 | 8.973958
7.107325 | 9.140625
7.127564 | 8.942708
7.147803 | 9.333333
7.168042 | 9.177083
7.188281 | 8.890625
7.20852 | 9.359375
7.228759 | 8.885417
7.248998 | 8.484375
7.269237 | 8.869792
7.289476 | 9.234375
7.309716 | 9.28125
7.329955 | 9.390625
7.350194 | 8.348958
7.370433 | 8.526042
7.390672 | 8.713542
7.410911 | 8.895833
7.43115 | 8.895833
7.451389 | 8.973958
7.471628 | 8.473958
7.491867 | 9.015625
7.512106 | 8.854167
7.532345 | 8.489583
7.552584 | 8.901042
7.572823 | 9.0625
7.593062 | 8.90625
7.613301 | 9.286458
7.633541 | 8.989583
7.65378 | 9.020833
7.674019 | 8.723958
7.694258 | 9.0625
7.714497 | 9.1875
7.734736 | 9.135417
7.754975 | 9
7.775214 | 8.901042
7.795453 | 8.963542
7.815692 | 9.28125
7.835931 | 9.088542
7.85617 | 9.161458
7.876409 | 9.104167
7.896648 | 9.375
7.916887 | 9.369792
7.937126 | 9.427083
7.957366 | 9.989583
7.977605 | 9.734375
7.997844 | 9.583333
8.018083 | 9.380208
8.038322 | 9.880208
8.058561 | 8.947917
8.0788 | 9.6875
8.099038966 | 10.59375
8.119278 | 9.854167
8.139517 | 10.19271
8.159756 | 9.515625
8.179995 | 10.14583
8.200234 | 10.19792
8.220473 | 10.265625
8.240712 | 10.34375
8.260951 | 10.46875
8.281191 | 10.546875
8.30143 | 10.328125
8.321669 | 10.765625
8.341908 | 11.09375
8.362147 | 11.125
8.382386 | 11.02083
8.402625 | 11.23958
8.422864 | 11.640625
8.443103 | 11.93229
8.463342 | 12.78646
8.483581 | 12.73958
8.50382 | 12.97917
8.524059 | 13.390625
8.544298 | 14.38542
8.564537 | 14.65104
8.584776 | 15.85417
8.605016 | 17.41667
8.625255 | 18.359375
8.645494 | 19.15625
8.665733 | 22.109375
8.685972 | 23.875
8.706211 | 26.71875
8.72645 | 30.265625
8.746689 | 34.359375
8.766928 | 40.46875
8.787167 | 47.04167
8.807406 | 53.93229
8.827645 | 61.28125
8.847884 | 69.03125
8.868123 | 70.125
8.888362 | 64.03646
8.908601 | 51.1875
8.928841 | 40.33333
8.94908 | 33.265625
8.969319 | 29.47396
8.989558 | 24.94792
9.009797 | 22.015625
9.030036 | 19.63021
9.050275 | 16.94271
9.070514 | 16.66146
9.090753 | 15.640625
9.110992 | 14.78646
9.131231 | 15.16667
9.15147 | 14.89583
9.171709 | 14.703125
9.191948 | 14.08333
9.212187 | 14.66146
9.232426 | 14.125
9.252666 | 14.484375
9.272905 | 14.50521
9.293144 | 14.02604
9.313383 | 13.81771
9.333622 | 14.14583
9.353861 | 14.19271
9.3741 | 13.78646
9.394339 | 14.47396
9.414578 | 13.94271
9.434817 | 13.8125
9.455056 | 14.65104
9.475295 | 14.39583
9.495534 | 13.95833
9.515773 | 14
9.536012 | 13.80729
9.556251 | 13.765625
9.576491 | 13.75521
9.59673 | 13.83333
9.616969 | 13.72917
9.637208 | 14.09375
9.657447 | 14.40104
9.677686 | 13.421875
9.697925 | 14.35417
9.718164 | 14.10417
9.738403 | 13.67708
9.758642 | 13.97396
9.778881 | 14.05729
9.79912 | 14.26042
9.819359 | 13.69271
9.839598 | 13.984375
9.859837 | 14.15104
9.880076 | 13.98958
9.900316 | 13.86979
9.920555 | 14.41667
9.940794 | 13.609375
9.961033 | 14.03125
9.981272 | 14.58854
10.00151 | 14.13542
10.02175 | 13.61979
10.04199 | 13.92708
10.06223 | 14.30208
10.08247 | 13.84896
10.10271 | 14.24479
10.12295 | 14.84896
10.14318 | 14.81771
10.16342 | 14.15625
10.18366 | 14.47917
10.2039 | 14.58333
10.22414 | 14.02604
10.24438 | 14.6875
10.26462 | 14.15625
10.28486 | 13.921875
10.3051 | 15.16146
10.32534 | 14.41146
10.34557 | 14.39583
10.36581 | 14.83854
10.38605 | 14.375
10.40629 | 14.6875
10.42653 | 13.99479
10.44677 | 14.5625
10.46701 | 14.91667
10.48725 | 14.57292
10.50749 | 14.53125
10.52773 | 14.546875
10.54797 | 14.44792
10.5682 | 14.24479
10.58844 | 14.36458
10.60868 | 14.88021
10.62892 | 15.03646
10.64916 | 14.97917
10.6694 | 14.69271
10.68964 | 15.59375
10.70988 | 15.125
10.73012 | 14.98958
10.75036 | 15.04167
10.7706 | 15.31771
10.79083 | 15.609375
10.81107 | 15.46354
10.83131 | 15.25
10.85155 | 15.44792
10.87179 | 15.76042
10.89203 | 15.71875
10.91227 | 15.64583
10.93251 | 15.16146
10.95275 | 15.52083
10.97299 | 15.53646
10.99322 | 15.5625
11.01346 | 15.75521
11.0337 | 15.96354
11.05394 | 16.046875
11.07418 | 16.05208
11.09442 | 16.57292
11.11466 | 16.25521
11.1349 | 15.546875
11.15514 | 16.734375
11.17538 | 16.0625
11.19562 | 15.84375
11.21585 | 16.36458
11.23609 | 16.1875
11.25633 | 15.734375
11.27657 | 15.93229
11.29681 | 16.1875
11.31705 | 16.5625
11.33729 | 16.546875
11.35753 | 16.265625
11.37777 | 16.390625
11.39801 | 15.97396
11.41825 | 16.140625
11.43848 | 16.265625
11.45872 | 16.88021
11.47896 | 16.08333
11.4992 | 16.359375
11.51944 | 16.18229
11.53968 | 16.6875
11.55992 | 15.75
11.58016 | 16.27604
11.6004 | 16.40104
11.62064 | 16.43229
11.64087 | 16.828125
11.66111 | 16.94271
11.68135 | 16.640625
11.70159 | 16.50521
11.72183 | 16.5625
11.74207 | 16.328125
11.76231 | 16.453125
11.78255 | 16.46875
11.80279 | 16.63542
11.82303 | 17.0625
11.84327 | 16.69792
11.8635 | 16.875
11.88374 | 16.86458
11.90398 | 17.234375
11.92422 | 17.703125
11.94446 | 17.390625
11.9647 | 17.57292
11.98494 | 16.953125
12.00518 | 18.09896
12.02542 | 17.56771
12.04566 | 18.99479
12.0659 | 19.44271
12.08613 | 18.85417
12.10637 | 18.70833
12.12661 | 19.57292
12.14685 | 20.22396
12.16709 | 20.07292
12.18733 | 20.546875
12.20757 | 21.14583
12.22781 | 22.21875
12.24805 | 22.99479
12.26829 | 23.8125
12.28852 | 24.67708
12.30876 | 26.30729
12.329 | 27.29167
12.34924 | 27.77604
12.36948 | 27.4375
12.38972 | 26.69271
12.40996 | 26.44271
12.4302 | 24.41146
12.45044 | 23.10417
12.47068 | 21.765625
12.49092 | 20.74479
12.51115 | 19.109375
12.53139 | 19.06771
12.55163 | 18.734375
12.57187 | 18.54167
12.59211 | 17.21354
12.61235 | 17.453125
12.63259 | 17.046875
12.65283 | 17.234375
12.67307 | 16.1875
12.69331 | 15.859375
12.71355 | 16.09896
12.73378 | 15.98958
12.75402 | 15.390625
12.77426 | 15.24479
12.7945 | 15.01042
12.81474 | 14.671875
12.83498 | 14.765625
12.85522 | 14.703125
12.87546 | 14.58333
12.8957 | 14.8125
12.91594 | 14.42708
12.93617 | 14.16146
12.95641 | 14.02083
12.97665 | 13.98958
12.99689 | 14.3125
13.01713 | 14.46875
13.03737 | 13.859375
13.05761 | 13.42708
13.07785 | 14.30729
13.09809 | 13.00521
13.11833 | 13
13.13857 | 13.22396
13.1588 | 13.38542
13.17904 | 13.26042
13.19928 | 13.41667
13.21952 | 13.08854
13.23976 | 13.30729
13.26 | 13.34896
13.28024 | 13.08854
13.30048 | 13.03646
13.32072 | 13.11979
13.34096 | 13.16667
13.3612 | 12.77083
13.38143 | 12.78646
13.40167 | 13.10417
13.42191 | 13.09896
13.44215 | 12.94792
13.46239 | 12.61979
13.48263 | 12.73958
13.50287 | 12.99479
13.52311 | 12.69271
13.54335 | 12.60417
13.56359 | 12.20833
13.58382 | 12.6875
13.60406 | 12.703125
13.6243 | 12.38542
13.64454 | 12.80208
13.66478 | 12.15625
13.68502 | 13.015625
13.70526 | 13.09896
13.7255 | 13.11979
13.74574 | 12.546875
13.76598 | 13.015625
13.78622 | 13.171875
13.80645 | 13.44271
13.82669 | 13.31771
13.84693 | 14.09896
13.86717 | 13.875
13.88741 | 13.828125
13.90765 | 13.6875
13.92789 | 13.24479
13.94813 | 13.40104
13.96837 | 12.63021
13.98861 | 13.07292
14.00885 | 13.19792
14.02908 | 12.88021
14.04932 | 12.734375
14.06956 | 12.41146
14.0898 | 12.32292
14.11004 | 12.67708
14.13028 | 12.671875
14.15052 | 12.4375
14.17076 | 12.44271
14.191 | 12.58333
14.21124 | 12.31771
14.23147 | 12.921875
14.25171 | 12.16667
14.27195 | 12.5
14.29219 | 12.30208
14.31243 | 12.55208
14.33267 | 12.41667
14.35291 | 12.53646
14.37315 | 12.79167
14.39339 | 11.83333
14.41363 | 12.23958
14.43387 | 12.58854
14.4541 | 12.41667
14.47434 | 12.93229
14.49458 | 12.92708
14.51482 | 12.390625
14.53506 | 12.24479
14.5553 | 12.85417
14.57554 | 12.41146
14.59578 | 13.046875
14.61602 | 11.84896
14.63626 | 12.91667
14.6565 | 12.703125
14.67673 | 12.11458
14.69697 | 12.42708
14.71721 | 12.03125
14.73745 | 12.96875
14.75769 | 12.67708
14.77793 | 12.984375
14.79817 | 12.58854
14.81841 | 13.03125
14.83865 | 12.58333
14.85889 | 12.515625
14.87912 | 12.40625
14.89936 | 12.69271
14.9196 | 12.828125
14.93984 | 12.52083
14.96008 | 12.85417
14.98032 | 12.83333
15.00056 | 12.69271
15.0208 | 12.46354
15.04104 | 12.9375
15.06128 | 12.74479
15.08152 | 12.55729
15.10175 | 11.984375
15.12199 | 12.01042
15.14223 | 12.4375
15.16247 | 12.41667
15.18271 | 12.125
15.20295 | 11.88542
15.22319 | 11.515625
15.24343 | 12.33333
15.26367 | 12.00521
15.28391 | 12.17708
15.30415 | 11.38542
15.32438 | 11.74479
15.34462 | 12.08333
15.36486 | 12.10417
15.3851 | 11.98958
15.40534 | 12.17708
15.42558 | 12.40104
15.44582 | 11.89583
15.46606 | 11.703125
15.4863 | 11.69792
15.50654 | 11.97396
15.52677 | 12.23958
15.54701 | 11.89583
15.56725 | 11.796875
15.58749 | 12.01042
15.60773 | 11.86979
15.62797 | 11.640625
15.64821 | 12.33333
15.66845 | 11.86458
15.68869 | 12.015625
15.70893 | 11.67708
15.72917 | 11.984375
15.7494 | 12.05208
15.76964 | 11.73958
15.78988 | 11.46354
15.81012 | 11.96354
15.83036 | 12.11458
15.8506 | 11.5625
15.87084 | 12.10417
15.89108 | 11.83333
15.91132 | 12.04167
15.93156 | 11.50521
15.9518 | 11.734375
15.97203 | 11.859375
15.99227 | 11.69271
16.01251 | 11.63021
16.03275 | 11.35417
16.05299 | 11.55729
16.07323 | 11.71354
16.09347 | 11.16667
16.11371 | 11.48958
16.13395 | 11.35417
16.15419 | 11.67708
16.17442 | 11.984375
16.19466 | 12.13542
16.2149 | 11.44792
16.23514 | 11.625
16.25538 | 11.140625
16.27562 | 11.58854
16.29586 | 11.18229
16.3161 | 11.57292
16.33634 | 11.93229
16.35658 | 11.55208
16.37682 | 11.60417
16.39705 | 11.43229
16.41729 | 11.63021
16.43753 | 11.66667
16.45777 | 11.23958
16.47801 | 11.41667
16.49825 | 11.875
16.51849 | 11.359375
16.53873 | 11.359375
16.55897 | 11.359375
16.57921 | 11.38021
16.59945 | 11.09375
16.61968 | 11.29167
16.63992 | 11.74479
16.66016 | 11.4375
16.6804 | 11.49479
16.70064 | 11.16146
16.72088 | 11.28125
16.74112 | 11.953125
16.76136 | 11.31771
16.7816 | 11.01042
16.80184 | 11.625
16.82207 | 11.66146
16.84231 | 11.296875
16.86255 | 11.77604
16.88279 | 11.3125
16.90303 | 11.546875
16.92327 | 11.55729
16.94351 | 11.64583
16.96375 | 11.39583
16.98399 | 11.38021
17.00423 | 11.49479
17.02447 | 11.17708
17.0447 | 11.359375
17.06494 | 11.77083
17.08518 | 11.78646
17.10542 | 10.97917
17.12566 | 11.78646
17.1459 | 11.93229
17.16614 | 11.5
17.18638 | 11.70833
17.20662 | 11.953125
17.22686 | 11.89583
17.2471 | 12.19271
17.26733 | 11.96875
17.28757 | 11.91146
17.30781 | 12.1875
17.32805 | 12.015625
17.34829 | 11.9375
17.36853 | 11.96354
17.38877 | 12.77083
17.40901 | 12.52604
17.42925 | 12.46875
17.44949 | 12.09375
17.46972 | 12.17708
17.48996 | 12.75
17.5102 | 12.47917
17.53044 | 13.44792
17.55068 | 12.88542
17.57092 | 13.55208
17.59116 | 13.57292
17.6114 | 14.77083
17.63164 | 16.16667
17.65188 | 18.5625
17.67212 | 20.31771
17.69235 | 23.38021
17.71259 | 27.42708
17.73283 | 32.24479
17.75307 | 34.92708
17.77331 | 36.77604
17.79355 | 33.49479
17.81379 | 29.66146
17.83403 | 24.86458
17.85427 | 19.75
17.87451 | 17.61458
17.89475 | 15.47396
17.91498 | 14.46875
17.93522 | 13.65625
17.95546 | 13.48958
17.9757 | 13.50521
17.99594 | 13.56771
18.01618 | 13.61979
18.03642 | 12.90625
18.05666 | 12.73958
18.0769 | 13.46354
18.09714 | 12.671875
18.11737 | 13.06771
18.13761 | 12.73958
18.15785 | 12.91146
18.17809 | 13.41146
18.19833 | 13.453125
18.21857 | 14
18.23881 | 14.15104
18.25905 | 14.42708
18.27929 | 14.86458
18.29953 | 15.52604
18.31977 | 16.3125
18.34 | 17.01042
18.36024 | 17.36458
18.38048 | 16.97396
18.40072 | 17.19792
18.42096 | 16.890625
18.4412 | 16.88021
18.46144 | 16.80729
18.48168 | 16.47917
18.50192 | 16.21354
18.52216 | 16.08333
18.5424 | 15.84375
18.56263 | 16.11979
18.58287 | 15.140625
18.60311 | 15.0625
18.62335 | 14.56771
18.64359 | 14.28125
18.66383 | 14.39583
18.68407 | 14.06771
18.70431 | 13.359375
18.72455 | 13.09896
18.74479 | 13.02083
18.76502 | 12.703125
18.78526 | 12.375
18.8055 | 12.609375
18.82574 | 12.421875
18.84598 | 12.78125
18.86622 | 12.25
18.88646 | 11.859375
18.9067 | 12.20833
18.92694 | 11.63542
18.94718 | 12.09375
18.96742 | 11.890625
18.98765 | 11.875
19.00789 | 12.109375
19.02813 | 11.140625
19.04837 | 11.77604
19.06861 | 12.078125
19.08885 | 12.01042
19.10909 | 12.28125
19.12933 | 11.69792
19.14957 | 11.82292
19.16981 | 11.77604
19.19005 | 12.125
19.21028 | 11.91667
19.23052 | 11.98958
19.25076 | 12.35417
19.271 | 12.828125
19.29124 | 12.63542
19.31148 | 12.75521
19.33172 | 13.07292
19.35196 | 12.859375
19.3722 | 13.26042
19.39244 | 12.625
19.41267 | 12.43229
19.43291 | 13
19.45315 | 12.921875
19.47339 | 12.69792
19.49363 | 13.04167
19.51387 | 12.28646
19.53411 | 12.609375
19.55435 | 12.54167
19.57459 | 12.828125
19.59483 | 12.890625
19.61507 | 13.61458
19.6353 | 13.296875
19.65554 | 13.35417
19.67578 | 14.15104
19.69602 | 14.703125
19.71626 | 14.9375
19.7365 | 15.49479
19.75674 | 16.453125
19.77698 | 17.16667
19.79722 | 17.59375
19.81746 | 18.40104
19.8377 | 18.953125
19.85793 | 19.859375
19.87817 | 20.328125
19.89841 | 20.36458
19.91865 | 20.38542
19.93889 | 19.05208
19.95913 | 18.27604
19.97937 | 17.02604
19.99961 | 15.984375
20.01985 | 15.04167
20.04009 | 14.68229
20.06032 | 14.21875
20.08056 | 14.125
20.1008 | 14.77604
20.12104 | 13.94792
20.14128 | 14.05729
20.16152 | 14.41667
20.18176 | 14.28125
20.202 | 14.359375
20.22224 | 14.59896
20.24248 | 13.77604
20.26272 | 13.890625
20.28295 | 13.55729
20.30319 | 13.859375
20.32343 | 14.453125
20.34367 | 13.47917
20.36391 | 14.15104
20.38415 | 13.33333
20.40439 | 13.67708
20.42463 | 13.93229
20.44487 | 13.78646
20.46511 | 13.84896
20.48535 | 14.14583
20.50558 | 14.34896
20.52582 | 14.59896
20.54606 | 14.109375
20.5663 | 14.15104
20.58654 | 14.72917
20.60678 | 15.08333
20.62702 | 15.81771
20.64726 | 16.08333
20.6675 | 15.48958
20.68774 | 16.02604
20.70797 | 17.20833
20.72821 | 17.56771
20.74845 | 20.00521
20.76869 | 23.97396
20.78893 | 30.515625
20.80917 | 40.234375
20.82941 | 54.10417
20.84965 | 68.99479
20.86989 | 80.57292
20.89013 | 84.234375
20.91037 | 70.01042
20.9306 | 55.203125
20.95084 | 42.26042
20.97108 | 29.15625
20.99132 | 21.36979
21.01156 | 18.65104
21.0318 | 17.265625
21.05204 | 16.71875
21.07228 | 16.61458
21.09252 | 16.86458
21.11276 | 16.47917
21.133 | 16.54167
21.15323 | 16.80208
21.17347 | 17.29167
21.19371 | 17.00521
21.21395 | 17.015625
21.23419 | 17.4375
21.25443 | 17.546875
21.27467 | 17.59896
21.29491 | 17.59375
21.31515 | 17.95833
21.33539 | 17.703125
21.35562 | 17.19792
21.37586 | 17.61458
21.3961 | 17.49479
21.41634 | 16.55729
21.43658 | 16.41667
21.45682 | 16.0625
21.47706 | 16.11458
21.4973 | 16
21.51754 | 16.33854
21.53778 | 16.43229
21.55802 | 15.97917
21.57825 | 15.875
21.59849 | 15.953125
21.61873 | 16.16146
21.63897 | 15.5625
21.65921 | 14.95833
21.67945 | 15.33854
21.69969 | 14.84375
21.71993 | 14.671875
21.74017 | 13.90104
21.76041 | 13.71875
21.78065 | 13.921875
21.80088 | 13.94271
21.82112 | 13.29167
21.84136 | 13.61458
21.8616 | 13.49479
21.88184 | 13.59896
21.90208 | 13.328125
21.92232 | 13.953125
21.94256 | 13.94271
21.9628 | 14.09896
21.98304 | 15.75
22.00327 | 16.36979
22.02351 | 17.27083
22.04375 | 18.69792
22.06399 | 18.18229
22.08423 | 18.28646
22.10447 | 17.30729
22.12471 | 16.30729
22.14495 | 14.94792
22.16519 | 14.02083
22.18543 | 13.59375
22.20567 | 12.83854
22.2259 | 13.015625
22.24614 | 12.90625
22.26638 | 13.22396
22.28662 | 12.95833
22.30686 | 13.09896
22.3271 | 12.88021
22.34734 | 13.05208
22.36758 | 13.70833
22.38782 | 12.76042
22.40806 | 13.58854
22.4283 | 13.39583
22.44853 | 13.41146
22.46877 | 13.15104
22.48901 | 12.94792
22.50925 | 13.28125
22.52949 | 12.83854
22.54973 | 12.67708
22.56997 | 13.078125
22.59021 | 12.828125
22.61045 | 12.71875
22.63069 | 12.16667
22.65092 | 12.703125
22.67116 | 12.89583
22.6914 | 12.77604
22.71164 | 13.33854
22.73188 | 13.21875
22.75212 | 13.49479
22.77236 | 13.15625
22.7926 | 13.89583
22.81284 | 13.703125
22.83308 | 14.31771
22.85332 | 14.77604
22.87355 | 16.06771
22.89379 | 16.140625
22.91403 | 16.97396
22.93427 | 16.734375
22.95451 | 16.63021
22.97475 | 15.30208
22.99499 | 15.796875
23.01523 | 16.28125
23.03547 | 15.77604
23.05571 | 15.94271
23.07595 | 16.234375
23.09618 | 15.484375
23.11642 | 15.02604
23.13666 | 14.68229
23.1569 | 13.921875
23.17714 | 12.65625
23.19738 | 13.19271
23.21762 | 13.25521
23.23786 | 12.81771
23.2581 | 12.66667
23.27834 | 12.55729
23.29857 | 12.8125
23.31881 | 12.98958
23.33905 | 11.96875
23.35929 | 12.828125
23.37953 | 12.71354
23.39977 | 12.390625
23.42001 | 12.88021
23.44025 | 12.68229
23.46049 | 13.27604
23.48073 | 13.58333
23.50097 | 14.06771
23.5212 | 15.34375
23.54144 | 15.32292
23.56168 | 15.52604
23.58192 | 15.453125
23.60216 | 15.19271
23.6224 | 14.453125
23.64264 | 14.02604
23.66288 | 13.70833
23.68312 | 14.36458
23.70336 | 14.00521
23.7236 | 14.41146
23.74383 | 14.859375
23.76407 | 15.50521
23.78431 | 16.61979
23.80455 | 17.359375
23.82479 | 17.05208
23.84503 | 17.19792
23.86527 | 16.86979
23.88551 | 16.22917
23.90575 | 15.65104
23.92599 | 14.64583
23.94622 | 14.19271
23.96646 | 14.203125
23.9867 | 13.984375
24.00694 | 14.5625
24.02718 | 13.80729
24.04742 | 14.6875
24.06766 | 14.15104
24.0879 | 14.38542
24.10814 | 14.39583
24.12838 | 14.90104
24.14862 | 15.26042
24.16885 | 16.24479
24.18909 | 15.546875
24.20933 | 15.859375
24.22957 | 16.57292
24.24981 | 16.453125
24.27005 | 16.99479
24.29029 | 17.05729
24.31053 | 17.13021
24.33077 | 16.90625
24.35101 | 17.03646
24.37125 | 15.90104
24.39148 | 15.02604
24.41172 | 15.30208
24.43196 | 13.96875
24.4522 | 14.34375
24.47244 | 14.109375
24.49268 | 13.984375
24.51292 | 14.171875
24.53316 | 13.82292
24.5534 | 14.55208
24.57364 | 14.234375
24.59387 | 15.15104
24.61411 | 15.140625
24.63435 | 14.9375
24.65459 | 15.625
24.67483 | 15.76042
24.69507 | 16.1875
24.71531 | 16.078125
24.73555 | 16.828125
24.75579 | 17.015625
24.77603 | 18.05729
24.79627 | 19.15104
24.8165 | 19.75
24.83674 | 20.859375
24.85698 | 21.109375
24.87722 | 22.05729
24.89746 | 21.96875
24.9177 | 21.05208
24.93794 | 21.19792
24.95818 | 20.83854
24.97842 | 20.22917
24.99866 | 19.75
25.0189 | 19.1875
25.03913 | 19.03646
25.05937 | 19.078125
25.07961 | 18.47917
25.09985 | 18.71875
25.12009 | 18.28646
25.14033 | 18.69271
25.16057 | 19.10417
25.18081 | 18.578125
25.20105 | 18.55208
25.22129 | 18.08854
25.24152 | 17.76042
25.26176 | 18.21875
25.282 | 18.296875
25.30224 | 18.65104
25.32248 | 19.3125
25.34272 | 19.02604
25.36296 | 19.89583
25.3832 | 20.35417
25.40344 | 20.71875
25.42368 | 22.69792
25.44392 | 22.99479
25.46415 | 23.34896
25.48439 | 24.22396
25.50463 | 24.33333
25.52487 | 23.97917
25.54511 | 23.1875
25.56535 | 21.578125
25.58559 | 20.78125
25.60583 | 19.49479
25.62607 | 18.50521
25.64631 | 18.55729
25.66655 | 17.83333
25.68678 | 16.53646
25.70702 | 16.640625
25.72726 | 16.58333
25.7475 | 16.79167
25.76774 | 16.56771
25.78798 | 16.859375
25.80822 | 16.265625
25.82846 | 16.33854
25.8487 | 16.15104
25.86894 | 15.84896
25.88917 | 15.55208
25.90941 | 16.29167
25.92965 | 15.15104
25.94989 | 15.68229
25.97013 | 15.27083
25.99037 | 16.22396
26.01061 | 15.90104
26.03085 | 15.70833
26.05109 | 16.03646
26.07133 | 15.64583
26.09157 | 16.21875
26.1118 | 16.109375
26.13204 | 16.796875
26.15228 | 16.59375
26.17252 | 17.15625
26.19276 | 16.09375
26.213 | 17.125
26.23324 | 17.33333
26.25348 | 17.94271
26.27372 | 18.53646
26.29396 | 18.66146
26.3142 | 18.59375
26.33443 | 19.30208
26.35467 | 20.953125
26.37491 | 21.19792
26.39515 | 21.71354
26.41539 | 22.05729
26.43563 | 23.640625
26.45587 | 24.22396
26.47611 | 26.421875
26.49635 | 29.16667
26.51659 | 36.1875
26.53683 | 47.421875
26.55706 | 67.796875
26.5773 | 101.474
26.59754 | 159.609375
26.61778 | 240.3333
26.63802 | 330.5885
26.65826 | 367.03125
26.6785 | 325.7396
26.69874 | 267.2396
26.71898 | 233.3854
26.73922 | 193.849
26.75945 | 142.1302
26.77969 | 101.651
26.79993 | 79.93229
26.82017 | 66.703125
26.84041 | 55.83333
26.86065 | 45.91146
26.88089 | 37.18229
26.90113 | 30.421875
26.92137 | 26.55208
26.94161 | 22.91667
26.96185 | 21.89583
26.98208 | 20.25521
27.00232 | 18.23958
27.02256 | 18
27.0428 | 17.00521
27.06304 | 16.40625
27.08328 | 15.80729
27.10352 | 15.66146
27.12376 | 15.484375
27.144 | 15.5625
27.16424 | 15.02083
27.18448 | 14.61979
27.20471 | 15.44271
27.22495 | 14.72396
27.24519 | 14.40104
27.26543 | 14.06771
27.28567 | 14.765625
27.30591 | 14.36458
27.32615 | 14.51042
27.34639 | 14.51042
27.36663 | 14.97917
27.38687 | 15.6875
27.4071 | 15.71354
27.42734 | 16.26042
27.44758 | 15.96875
27.46782 | 16.61458
27.48806 | 15.9375
27.5083 | 15.76042
27.52854 | 15.10417
27.54878 | 15.015625
27.56902 | 15.484375
27.58926 | 14.6875
27.6095 | 14.90104
27.62973 | 15.05729
27.64997 | 15.921875
27.67021 | 16.86458
27.69045 | 17.84896
27.71069 | 19.43229
27.73093 | 20.921875
27.75117 | 21.86979
27.77141 | 21.66667
27.79165 | 22
27.81189 | 24.015625
27.83213 | 24.80208
27.85236 | 26.078125
27.8726 | 27.515625
27.89284 | 28.66146
27.91308 | 29.234375
27.93332 | 29.234375
27.95356 | 27.25
27.9738 | 27.06771
27.99404 | 24.55208
28.01428 | 21.66667
28.03452 | 20.125
28.05475 | 18.703125
28.07499 | 17.68229
28.09523 | 16.93229
28.11547 | 17.00521
28.13571 | 16.765625
28.15595 | 17.21354
28.17619 | 16.671875
28.19643 | 15.42708
28.21667 | 15.078125
28.23691 | 15.19792
28.25715 | 15.1875
28.27738 | 16.08333
28.29762 | 16.24479
28.31786 | 16.66146
28.3381 | 16.02604
28.35834 | 14.99479
28.37858 | 15.45833
28.39882 | 15.08333
28.41906 | 14.8125
28.4393 | 13.66667
28.45954 | 13.22917
28.47978 | 13.640625
28.50001 | 13.625
28.52025 | 13.44271
28.54049 | 13.76042
28.56073 | 13.546875
28.58097 | 13.96354
28.60121 | 13.43229
28.62145 | 13.921875
28.64169 | 13.34896
28.66193 | 13.421875
28.68217 | 13.60417
28.7024 | 13.328125
28.72264 | 13.13542
28.74288 | 13.35417
28.76312 | 13.24479
28.78336 | 13.11979
28.8036 | 12.625
28.82384 | 12.61979
28.84408 | 13.30208
28.86432 | 13.53646
28.88456 | 12.78125
28.9048 | 12.953125
28.92503 | 12.671875
28.94527 | 12.66146
28.96551 | 12.65625
28.98575 | 13.45833
29.00599 | 12.91667
29.02623 | 12.81771
29.04647 | 13.15625
29.06671 | 13.171875
29.08695 | 13.16146
29.10719 | 13.41146
29.12743 | 13.40104
29.14766 | 13.30729
29.1679 | 13.55208
29.18814 | 13.578125
29.20838 | 13.30729
29.22862 | 14.13021
29.24886 | 14.42708
29.2691 | 14.90104
29.28934 | 15.15625
29.30958 | 16.40104
29.32982 | 17.859375
29.35005 | 20.42708
29.37029 | 23.76042
29.39053 | 28.15104
29.41077 | 38.265625
29.43101 | 43.03125
29.45125 | 37.56771
29.47149 | 32.52604
29.49173 | 31.97917
29.51197 | 30.34896
29.53221 | 23.59896
29.55245 | 19.109375
29.57268 | 17.81771
29.59292 | 15.75521
29.61316 | 15.53646
29.6334 | 15.51042
29.65364 | 14.953125
29.67388 | 15.234375
29.69412 | 15.40625
29.71436 | 16.09896
29.7346 | 15.5
29.75484 | 17.27604
29.77508 | 17.90104
29.79531 | 19.27083
29.81555 | 19.84896
29.83579 | 21.53125
29.85603 | 22.0625
29.87627 | 23.02604
29.89651 | 22.40104
29.91675 | 22.11458
29.93699 | 20.40625
29.95723 | 18.94792
29.97747 | 17.734375
29.9977 | 17.43229
30.01794 | 16.546875
30.03818 | 15.625
30.05842 | 15.36458
30.07866 | 15.328125
30.0989 | 15.234375
30.11914 | 14.83854
30.13938 | 15.61979
30.15962 | 15.015625
30.17986 | 15.00521
30.2001 | 14.54167
30.22033 | 14.64583
30.24057 | 14.375
30.26081 | 14.47917
30.28105 | 13.38021
30.30129 | 13.44792
30.32153 | 13.52083
30.34177 | 13.23958
30.36201 | 13.33333
30.38225 | 12.94792
30.40249 | 13.35417
30.42273 | 13.25521
30.44296 | 13.88021
30.4632 | 14.27604
30.48344 | 14.57292
30.50368 | 14.66667
30.52392 | 14.44271
30.54416 | 14.140625
30.5644 | 13.79167
30.58464 | 13.828125
30.60488 | 13.359375
30.62512 | 12.53125
30.64535 | 12.546875
30.66559 | 12.54167
30.68583 | 12.36458
30.70607 | 12.80729
30.72631 | 12.28125
30.74655 | 12.53125
30.76679 | 12.72396
30.78703 | 12.93229
30.80727 | 12.86458
30.82751 | 12.890625
30.84775 | 13.08854
30.86798 | 13.25
30.88822 | 13.45833
30.90846 | 13.11458
30.9287 | 13.125
30.94894 | 13.25521
30.96918 | 13.39583
30.98942 | 13.55208
31.00966 | 13.17708
31.0299 | 13.9375
31.05014 | 13.52083
31.07038 | 14.421875
31.09061 | 14.78125
31.11085 | 15.20833
31.13109 | 15.546875
31.15133 | 17.02083
31.17157 | 16.828125
31.19181 | 19.46875
31.21205 | 20.265625
31.23229 | 21.36979
31.25253 | 21.359375
31.27277 | 20.71354
31.293 | 19.84896
31.31324 | 19.36458
31.33348 | 17.56771
31.35372 | 17.34375
31.37396 | 15.58333
31.3942 | 15.18229
31.41444 | 14.16146
31.43468 | 14.16667
31.45492 | 13.84896
31.47516 | 13.86458
31.4954 | 13.63021
31.51563 | 13.43229
31.53587 | 13.21354
31.55611 | 13.296875
31.57635 | 13.22917
31.59659 | 13.203125
31.61683 | 12.30208
31.63707 | 12.5625
31.65731 | 12.765625
31.67755 | 12.72917
31.69779 | 12.69271
31.71803 | 12.70833
31.73826 | 12.765625
31.7585 | 12
31.77874 | 13.18229
31.79898 | 12.92708
31.81922 | 12.83854
31.83946 | 12.84375
31.8597 | 13.609375
31.87994 | 13.81771
31.90018 | 14.46875
31.92042 | 14.9375
31.94065 | 15.57292
31.96089 | 15.91146
31.98113 | 16.359375
32.00137 | 17.875
32.02161 | 17.734375
32.04185 | 17.75521
32.06209 | 17.60417
32.08233 | 17.36458
32.10257 | 16.86458
32.12281 | 15.45833
32.14305 | 14.94792
32.16328 | 14.17708
32.18352 | 13.953125
32.20376 | 13.671875
32.224 | 13.32292
32.24424 | 12.84375
32.26448 | 12.40625
32.28472 | 12.015625
32.30496 | 12.421875
32.3252 | 12.41146
32.34544 | 12.44271
32.36568 | 12.10417
32.38591 | 12.24479
32.40615 | 11.94792
32.42639 | 11.89583
32.44663 | 11.296875
32.46687 | 11.76042
32.48711 | 11.41667
32.50735 | 11.72917
32.52759 | 11.875
32.54783 | 12.07292
32.56807 | 11.89583
32.5883 | 11.859375
32.60854 | 11.91146
32.62878 | 12.03125
32.64902 | 12.02604
32.66926 | 11.86458
32.6895 | 11.78125
32.70974 | 11.67708
32.72998 | 11.55208
32.75022 | 12.13021
32.77046 | 11.69792
32.7907 | 11.97396
32.81093 | 11.734375
32.83117 | 12.0625
32.85141 | 12.32292
32.87165 | 11.953125
32.89189 | 12.10417
32.91213 | 11.64583
32.93237 | 12.375
32.95261 | 11.99479
32.97285 | 11.72917
32.99309 | 12.30729
33.01333 | 12.203125
33.03356 | 12.07292
33.0538 | 12.36458
33.07404 | 13.00521
33.09428 | 12.30729
33.11452 | 12.46354
33.13476 | 12.31771
33.155 | 12.46354
33.17524 | 12.78646
33.19548 | 12.67708
33.21572 | 12.578125
33.23595 | 12.61458
33.25619 | 12.52604
33.27643 | 12.72396
33.29667 | 13.16667
33.31691 | 12.79167
33.33715 | 12.921875
33.35739 | 12.89583
33.37763 | 12.9375
33.39787 | 12.859375
33.41811 | 12.84896
33.43835 | 12.86458
33.45858 | 12.58854
33.47882 | 12.36979
33.49906 | 12.125
33.5193 | 12.63542
33.53954 | 12.52604
33.55978 | 12.109375
33.58002 | 12.72917
33.60026 | 12.53125
33.6205 | 12.47917
33.64074 | 12.21354
33.66098 | 12.08333
33.68121 | 12.4375
33.70145 | 12.73958
33.72169 | 11.765625
33.74193 | 12.19271
33.76217 | 12.265625
33.78241 | 12.1875
33.80265 | 12.359375
33.82289 | 12.06771
33.84313 | 11.90625
33.86337 | 12.33854
33.8836 | 12.34375
33.90384 | 12.671875
33.92408 | 12.67708
33.94432 | 13.35417
33.96456 | 12.83333
33.9848 | 12.703125
34.00504 | 12.609375
34.02528 | 12.61458
34.04552 | 12.015625
34.06576 | 12.34375
34.086 | 11.99479
34.10623 | 12.02604
34.12647 | 12.109375
34.14671 | 11.984375
34.16695 | 11.78646
34.18719 | 11.953125
34.20743 | 11.73958
34.22767 | 12.05208
34.24791 | 12.20833
34.26815 | 12.078125
34.28839 | 12.24479
34.30863 | 12.3125
34.32886 | 12.31771
34.3491 | 12.16667
34.36934 | 12.21875
34.38958 | 12.77083
34.40982 | 12.85417
34.43006 | 13.1875
34.4503 | 13.8125
34.47054 | 14.078125
34.49078 | 14.13542
34.51102 | 15.00521
34.53125 | 14.75521
34.55149 | 15.35417
34.57173 | 15.328125
34.59197 | 16.47396
34.61221 | 16.04167
34.63245 | 16.29167
34.65269 | 16.01042
34.67293 | 15.88542
34.69317 | 16.02083
34.71341 | 15.74479
34.73365 | 15.88542
34.75388 | 15.72396
34.77412 | 15.328125
34.79436 | 16.10417
34.8146 | 16.39583
34.83484 | 16.91146
34.85508 | 16.42708
34.87532 | 18.09896
34.89556 | 19.109375
34.9158 | 19.86979
34.93604 | 20.08333
34.95628 | 21.13021
34.97651 | 21.75521
34.99675 | 22.36458
35.01699 | 22.32292
35.03723 | 22.09375
35.05747 | 20.82292
35.07771 | 20.02083
35.09795 | 18.32292
35.11819 | 18.125
35.13843 | 16.578125
35.15867 | 15.875
35.1789 | 15.234375
35.19914 | 14.26042
35.21938 | 14.515625
35.23962 | 13.82292
35.25986 | 13.24479
35.2801 | 13.69271
35.30034 | 13.73958
35.32058 | 13.44271
35.34082 | 13.13542
35.36106 | 13.46875
35.3813 | 13.27083
35.40153 | 13.15104
35.42177 | 13.61979
35.44201 | 14.02083
35.46225 | 13.6875
35.48249 | 14.25
35.50273 | 13.94271
35.52297 | 13.58333
35.54321 | 13.94792
35.56345 | 13.48958
35.58369 | 13.31771
35.60393 | 13.875
35.62416 | 13.30208
35.6444 | 13.84375
35.66464 | 13.29167
35.68488 | 13.38021
35.70512 | 13.890625
35.72536 | 14.10417
35.7456 | 14.359375
35.76584 | 14.80729
35.78608 | 14.765625
35.80632 | 14.88542
35.82655 | 14.72396
35.84679 | 14.53125
35.86703 | 15.77083
35.88727 | 16.30729
35.90751 | 17.01042
35.92775 | 18.02083
35.94799 | 18.73958
35.96823 | 17.84375
35.98847 | 17.77604
36.00871 | 17.734375
36.02895 | 17.69271
36.04918 | 16.94271
36.06942 | 16.40625
36.08966 | 15.24479
36.1099 | 14.78646
36.13014 | 14.56771
36.15038 | 14.27083
36.17062 | 14.29167
36.19086 | 13.66667
36.2111 | 13.39583
36.23134 | 13.296875
36.25158 | 13.33333
36.27181 | 13.57292
36.29205 | 13.21875
36.31229 | 13.51042
36.33253 | 14.03646
36.35277 | 14.04167
36.37301 | 14.44792
36.39325 | 14.91667
36.41349 | 16.328125
36.43373 | 16.328125
36.45397 | 18.09896
36.4742 | 21.40625
36.49444 | 25.921875
36.51468 | 31.46875
36.53492 | 35.6875
36.55516 | 38.84375
36.5754 | 38.52604
36.59564 | 32.27083
36.61588 | 28.09896
36.63612 | 27.24479
36.65636 | 27.41667
36.6766 | 24.63542
36.69683 | 20.92708
36.71707 | 18.66667
36.73731 | 17.21875
36.75755 | 17.21875
36.77779 | 17.171875
36.79803 | 16.59896
36.81827 | 16.80208
36.83851 | 16.28125
36.85875 | 16.421875
36.87899 | 16.40104
36.89923 | 15.52083
36.91946 | 15.35417
36.9397 | 15.13542
36.95994 | 15.57292
36.98018 | 14.859375
37.00042 | 14.734375
37.02066 | 14.9375
37.0409 | 14.36979
37.06114 | 14.21875
37.08138 | 13.71354
37.10162 | 13.421875
37.12185 | 13.84896
37.14209 | 13.359375
37.16233 | 13.34375
37.18257 | 13.27083
37.20281 | 12.640625
37.22305 | 12.72396
37.24329 | 13.03646
37.26353 | 13.265625
37.28377 | 12.30208
37.30401 | 12.99479
37.32425 | 13.19792
37.34448 | 13.25
37.36472 | 13.17708
37.38496 | 12.58854
37.4052 | 12.98958
37.42544 | 13.49479
37.44568 | 13.234375
37.46592 | 13.296875
37.48616 | 12.86458
37.5064 | 12.94792
37.52664 | 13.53646
37.54688 | 13.52604
37.56711 | 13.36458
37.58735 | 13.53646
37.60759 | 13.33333
37.62783 | 13.80208
37.64807 | 13.91667
37.66831 | 13.75521
37.68855 | 14.375
37.70879 | 14.74479
37.72903 | 14.31771
37.74927 | 15.53646
37.7695 | 15.08333
37.78974 | 14.515625
37.80998 | 14.31771
37.83022 | 14.20833
37.85046 | 14.47917
37.8707 | 14.04167
37.89094 | 13.45833
37.91118 | 13.19792
37.93142 | 13.22396
37.95166 | 12.9375
37.9719 | 12.34375
37.99213 | 12.13021
38.01237 | 12.40625
38.03261 | 11.96354
38.05285 | 12.36979
38.07309 | 12.02083
38.09333 | 12.15625
38.11357 | 11.83854
38.13381 | 11.82292
38.15405 | 12.078125
38.17429 | 11.63021
38.19453 | 12.24479
38.21476 | 12.08333
38.235 | 11.98958
38.25524 | 11.44271
38.27548 | 12.203125
38.29572 | 11.91667
38.31596 | 12.34896
38.3362 | 12.03646
38.35644 | 11.96354
38.37668 | 11.859375
38.39692 | 11.93229
38.41715 | 12.30729
38.43739 | 12.27604
38.45763 | 11.89583
38.47787 | 12.33333
38.49811 | 12.078125
38.51835 | 12.08333
38.53859 | 12.14583
38.55883 | 11.39583
38.57907 | 12.08333
38.59931 | 12.34896
38.61955 | 11.90625
38.63978 | 11.80729
38.66002 | 12.24479
38.68026 | 11.52083
38.7005 | 11.875
38.72074 | 12.48958
38.74098 | 12.1875
38.76122 | 12.359375
38.78146 | 12.39583
38.8017 | 12.58854
38.82194 | 12.31771
38.84218 | 12.97917
38.86241 | 12.515625
38.88265 | 11.79167
38.90289 | 12.44271
38.92313 | 12.125
38.94337 | 12.1875
38.96361 | 12.05729
38.98385 | 11.28125
39.00409 | 12.10417
39.02433 | 11.94271
39.04457 | 11.91146
39.0648 | 12.046875
39.08504 | 11.9375
39.10528 | 12.22917
39.12552 | 12.453125
39.14576 | 12.13542
39.166 | 12.19271
39.18624 | 12.55208
39.20648 | 12.81771
39.22672 | 13.08333
39.24696 | 12.484375
39.2672 | 12.67708
39.28743 | 12.5625
39.30767 | 13.05208
39.32791 | 13.13542
39.34815 | 13.859375
39.36839 | 14.8125
39.38863 | 17.01042
39.40887 | 19.29167
39.42911 | 22.734375
39.44935 | 27.18229
39.46959 | 29.9375
39.48983 | 28.78125
39.51006 | 25.125
39.5303 | 21.40625
39.55054 | 20.484375
39.57078 | 20.97917
39.59102 | 20.41146
39.61126 | 17.125
39.6315 | 14.31771
39.65174 | 13.44792
39.67198 | 12.65104
39.69222 | 12.29167
39.71245 | 11.73958
39.73269 | 12.32292
39.75293 | 12.265625
39.77317 | 11.88542
39.79341 | 12.19792
39.81365 | 11.83333
39.83389 | 11.74479
39.85413 | 12.29167
39.87437 | 12.48958
39.89461 | 11.90104
39.91485 | 12.36458
39.93508 | 12.61979
39.95532 | 12.515625
39.97556 | 12.64583
39.9958 | 13.31771
40.01604 | 13.33333
40.03628 | 12.69271
40.05652 | 12.95833
40.07676 | 13.234375
40.097 | 13.375
40.11724 | 13.39583
40.13748 | 13.32292
40.15771 | 13.46875
40.17795 | 13.828125
40.19819 | 14.296875
40.21843 | 15.16667
40.23867 | 16.390625
40.25891 | 18.71354
40.27915 | 20.26042
40.29939 | 21.921875
40.31963 | 20.40104
40.33987 | 18.03125
40.3601 | 16.765625
40.38034 | 16.80729
40.40058 | 16.41146
40.42082 | 16.24479
40.44106 | 14.46875
40.4613 | 13.36458
40.48154 | 13.03125
40.50178 | 12.30729
40.52202 | 12.23958
40.54226 | 12.42708
40.5625 | 12.47396
40.58273 | 12.47917
40.60297 | 11.78646
40.62321 | 11.73958
40.64345 | 12.05208
40.66369 | 12.19271
40.68393 | 12.33333
40.70417 | 11.86979
40.72441 | 12.29167
40.74465 | 12.15104
40.76489 | 11.86979
40.78513 | 12.42708
40.80536 | 12.15625
40.8256 | 12.16146
40.84584 | 12.36979
40.86608 | 12.69271
40.88632 | 12.09375
40.90656 | 11.94271
40.9268 | 11.86458
40.94704 | 12.625
40.96728 | 12.16667
40.98752 | 12.109375
41.00775 | 12.34896
41.02799 | 12.73958
41.04823 | 12.171875
41.06847 | 12.08854
41.08871 | 12.43229
41.10895 | 12.23958
41.12919 | 12.5
41.14943 | 12.33333
41.16967 | 12.38021
41.18991 | 12.921875
41.21015 | 12.84375
41.23038 | 13.16667
41.25062 | 13.05729
41.27086 | 12.97917
41.2911 | 12.91667
41.31134 | 12.96354
41.33158 | 12.67708
41.35182 | 12.09896
41.37206 | 12.07292
41.3923 | 12.22396
41.41254 | 12.0625
41.43278 | 12.125
41.45301 | 12.015625
41.47325 | 11.91667
41.49349 | 11.265625
41.51373 | 11.24479
41.53397 | 11.59375
41.55421 | 11.41667
41.57445 | 11.74479
41.59469 | 11.4375
41.61493 | 11.828125
41.63517 | 11.27604
41.6554 | 11.40104
41.67564 | 11.44271
41.69588 | 11.26042
41.71612 | 11.13542
41.73636 | 11.140625
41.7566 | 11.34375
41.77684 | 11.953125
41.79708 | 11.43229
41.81732 | 11.98958
41.83756 | 11.5
41.8578 | 11.390625
41.87803 | 11.65625
41.89827 | 12.03646
41.91851 | 11.86458
41.93875 | 12.36458
41.95899 | 12.421875
41.97923 | 12.640625
41.99947 | 12.73958
42.01971 | 12.92708
42.03995 | 12.41667
42.06019 | 12.703125
42.08043 | 12.42708
42.10066 | 12.765625
42.1209 | 12.75
42.14114 | 12.41667
42.16138 | 12.21354
42.18162 | 12.61458
42.20186 | 12.09896
42.2221 | 12.51042
42.24234 | 12.69792
42.26258 | 13.01042
42.28282 | 13.26042
42.30305 | 13.44271
42.32329 | 13.72917
42.34353 | 15.42708
42.36377 | 16.31771
42.38401 | 18.765625
42.40425 | 21.203125
42.42449 | 24.11458
42.44473 | 27.91667
42.46497 | 28.828125
42.48521 | 26.77083
42.50545 | 22.59896
42.52568 | 20.3125
42.54592 | 20.76042
42.56616 | 20.25521
42.5864 | 19.32292
42.60664 | 16.91667
42.62688 | 14.64583
42.64712 | 13.27083
42.66736 | 12.49479
42.6876 | 12.36979
42.70784 | 12.03646
42.72808 | 11.96875
42.74831 | 12.23958
42.76855 | 11.63542
42.78879 | 11.94792
42.80903 | 12.09896
42.82927 | 11.36979
42.84951 | 11.671875
42.86975 | 12.015625
42.88999 | 10.93229
42.91023 | 11.34896
42.93047 | 11.31771
42.9507 | 11.40104
42.97094 | 11.13542
42.99118 | 11.359375
43.01142 | 11.109375
43.03166 | 10.76042
43.0519 | 11.32292
43.07214 | 11.44792
43.09238 | 11.609375
43.11262 | 11.63021
43.13286 | 11.8125
43.1531 | 12.47396
43.17333 | 12.515625
43.19357 | 13.00521
43.21381 | 12.95833
43.23405 | 12.69792
43.25429 | 12.66667
43.27453 | 12.078125
43.29477 | 12.23958
43.31501 | 12.25521
43.33525 | 11.609375
43.35549 | 11.69271
43.37573 | 11.375
43.39596 | 11.11979
43.4162 | 11.14583
43.43644 | 11.14583
43.45668 | 11.125
43.47692 | 11.18229
43.49716 | 11.078125
43.5174 | 11.6875
43.53764 | 11.30729
43.55788 | 11.4375
43.57812 | 11.20833
43.59835 | 11.16146
43.61859 | 11.265625
43.63883 | 11.51042
43.65907 | 11.38542
43.67931 | 11.29167
43.69955 | 11.5625
43.71979 | 11.18229
43.74003 | 11.63542
43.76027 | 11.28125
43.78051 | 11.1875
43.80075 | 11.36458
43.82098 | 10.97396
43.84122 | 11.47917
43.86146 | 11.265625
43.8817 | 11.79167
43.90194 | 11.56771
43.92218 | 11.296875
43.94242 | 11.234375
43.96266 | 10.859375
43.9829 | 11.578125
44.00314 | 11.55208
44.02338 | 11.59375
44.04361 | 11.890625
44.06385 | 11.546875
44.08409 | 11.49479
44.10433 | 11.63542
44.12457 | 11.27083
44.14481 | 11.703125
44.16505 | 11.47396
44.18529 | 11.83333
44.20553 | 11.09375
44.22577 | 11.77083
44.246 | 11.609375
44.26624 | 11.3125
44.28648 | 11.40625
44.30672 | 11.02604
44.32696 | 11.56771
44.3472 | 11.11458
44.36744 | 11.94792
44.38768 | 11.46354
44.40792 | 11.53646
44.42816 | 11.34896
44.4484 | 11.44792
44.46863 | 11.33333
44.48887 | 11.921875
44.50911 | 11.56771
44.52935 | 12.11458
44.54959 | 11.96354
44.56983 | 11.72917
44.59007 | 11.72396
44.61031 | 11.33854
44.63055 | 11.84375
44.65079 | 11.38021
44.67103 | 11.45833
44.69126 | 11.80208
44.7115 | 11.39583
44.73174 | 11.24479
44.75198 | 11.078125
44.77222 | 11.42708
44.79246 | 11.55729
44.8127 | 11.83854
44.83294 | 11.19792
44.85318 | 12.01042
44.87342 | 11.76042
44.89365 | 11.36979
44.91389 | 12.27083
44.93413 | 12.203125
44.95437 | 11.953125
44.97461 | 12.078125
44.99485 | 11.76042
45.01509 | 12.28646
45.03533 | 12.484375
45.05557 | 12.42708
45.07581 | 12.703125
45.09605 | 13.11979
45.11628 | 13.11979
45.13652 | 13.390625
45.15676 | 13.80208
45.177 | 14.02604
45.19724 | 15.09896
45.21748 | 15.875
45.23772 | 16.68229
45.25796 | 18.10417
45.2782 | 20.36458
45.29844 | 21.96875
45.31868 | 25.15625
45.33891 | 27.92708
45.35915 | 29.44271
45.37939 | 30.05208
45.39963 | 28.69792
45.41987 | 28.41146
45.44011 | 26.17708
45.46035 | 25.21875
45.48059 | 24.13542
45.50083 | 22.97917
45.52107 | 21.078125
45.5413 | 19.24479
45.56154 | 17.88542
45.58178 | 16.125
45.60202 | 15.15104
45.62226 | 14.61458
45.6425 | 14.15625
45.66274 | 14.30729
45.68298 | 13.78646
45.70322 | 14.79167
45.72346 | 14.78125
45.7437 | 16.67708
45.76393 | 18.33333
45.78417 | 19.796875
45.80441 | 20.34375
45.82465 | 18.28646
45.84489 | 16.63021
45.86513 | 15.73958
45.88537 | 16.15625
45.90561 | 16.99479
45.92585 | 16.609375
45.94609 | 15.93229
45.96633 | 14.953125
45.98656 | 13.61458
46.0068 | 13.02083
46.02704 | 13.45833
46.04728 | 12.63542
46.06752 | 12.96875
46.08776 | 12.36979
46.108 | 12.40625
46.12824 | 12.5625
46.14848 | 11.90625
46.16872 | 11.66146
46.18895 | 11.68229
46.20919 | 11.86979
46.22943 | 11.25
46.24967 | 11.3125
46.26991 | 11.22917
46.29015 | 11.14583
46.31039 | 11.08854
46.33063 | 11.04167
46.35087 | 11.17708
46.37111 | 11.453125
46.39135 | 11.34375
46.41158 | 11.06771
46.43182 | 11.53646
46.45206 | 11.46875
46.4723 | 11.47396
46.49254 | 11.296875
46.51278 | 11.80729
46.53302 | 11.20833
46.55326 | 10.96354
46.5735 | 11.72396
46.59374 | 11.734375
46.61398 | 11.54167
46.63421 | 11.52083
46.65445 | 11.921875
46.67469 | 11.078125
46.69493 | 11.5625
46.71517 | 11.21354
46.73541 | 11.03125
46.75565 | 11.34896
46.77589 | 11.64583
46.79613 | 11.22917
46.81637 | 10.83854
46.8366 | 11.55208
46.85684 | 11.15104
46.87708 | 11.24479
46.89732 | 11.22396
46.91756 | 10.89583
46.9378 | 11.125
46.95804 | 11.46354
46.97828 | 11.05729
46.99852 | 10.85417
47.01876 | 11
47.039 | 11.23958
47.05923 | 11.28125
47.07947 | 11.35417
47.09971 | 11.609375
47.11995 | 11.66146
47.14019 | 11.96875
47.16043 | 11.71875
47.18067 | 11.35417
47.20091 | 11.23958
47.22115 | 11.60417
47.24139 | 11.828125
47.26163 | 11.63021
47.28186 | 11.859375
47.3021 | 12.16146
47.32234 | 11.61458
47.34258 | 11.703125
47.36282 | 11.265625
47.38306 | 11.171875
47.4033 | 11.90104
47.42354 | 11.97917
47.44378 | 12.41146
47.46402 | 11.74479
47.48425 | 12.61979
47.50449 | 12.56771
47.52473 | 12.78125
47.54497 | 12.97917
47.56521 | 12.42708
47.58545 | 12.48958
47.60569 | 12.38021
47.62593 | 12.43229
47.64617 | 12.515625
47.66641 | 12.10417
47.68665 | 11.81771
47.70688 | 11.47917
47.72712 | 11.296875
47.74736 | 11.34375
47.7676 | 11.20833
47.78784 | 11.33854
47.80808 | 11.1875
47.82832 | 11.375
47.84856 | 11.13021
47.8688 | 11.375
47.88904 | 11.34375
47.90928 | 11.89583
47.92951 | 11.61458
47.94975 | 11.59375
47.96999 | 11.93229
47.99023 | 11.9375
48.01047 | 11.57292
48.03071 | 11.515625
48.05095 | 11.66146
48.07119 | 11.71875
48.09143 | 11.70833
48.11167 | 12.265625
48.1319 | 11.83854
48.15214 | 12.34375
48.17238 | 11.82292
48.19262 | 11.60417
48.21286 | 12.01042
48.2331 | 12.15625
48.25334 | 11.53125
48.27358 | 11.671875
48.29382 | 11.6875
48.31406 | 11.55729
48.3343 | 11.38542
48.35453 | 11.20833
48.37477 | 11.56771
48.39501 | 11.52604
48.41525 | 11.79167
48.43549 | 12.10417
48.45573 | 12.015625
48.47597 | 12.51042
48.49621 | 13.296875
48.51645 | 12.99479
48.53669 | 13.15625
48.55693 | 12.40104
48.57716 | 12.49479
48.5974 | 12.61458
48.61764 | 12.71875
48.63788 | 12.30729
48.65812 | 12.46354
48.67836 | 11.99479
48.6986 | 11.58854
48.71884 | 11.484375
48.73908 | 11.75521
48.75932 | 11.55729
48.77955 | 11.68229
48.79979 | 11.265625
48.82003 | 11.28646
48.84027 | 11.23958
48.86051 | 11.25
48.88075 | 10.984375
48.90099 | 10.78125
48.92123 | 10.671875
48.94147 | 11.125
48.96171 | 10.95833
48.98195 | 10.76042
49.00218 | 10.92708
49.02242 | 10.56771
49.04266 | 10.484375
49.0629 | 10.55208
49.08314 | 10.96354
49.10338 | 11.015625
49.12362 | 10.64583
49.14386 | 10.64583
49.1641 | 11.109375
49.18434 | 10.98958
49.20458 | 11.55729
49.22481 | 11.80208
49.24505 | 11.484375
49.26529 | 11.30208
49.28553 | 10.88021
49.30577 | 11.19792
49.32601 | 10.59896
49.34625 | 11.11458
49.36649 | 11.09896
49.38673 | 10.65625
49.40697 | 10.90625
49.4272 | 11.30729
49.44744 | 11.171875
49.46768 | 11.46875
49.48792 | 11.015625
49.50816 | 11.04167
49.5284 | 10.703125
49.54864 | 10.82292
49.56888 | 10.875
49.58912 | 10.953125
49.60936 | 11.24479
49.6296 | 11.109375
49.64983 | 11.22396
49.67007 | 11.234375
49.69031 | 11.16667
49.71055 | 11.32292
49.73079 | 11.53125
49.75103 | 11.77604
49.77127 | 11.23958
49.79151 | 11.81771
49.81175 | 11.86458
49.83199 | 12.0625
49.85223 | 12.09375
49.87246 | 11.91667
49.8927 | 11.91146
49.91294 | 12.96875
49.93318 | 12.33854
49.95342 | 13.16667
49.97366 | 13.19271
49.9939 | 13.56771
50.01414 | 14.71875
50.03438 | 16.13021
50.05462 | 19.27604
50.07485 | 22.5
50.09509 | 27.16146
50.11533 | 34.46354
50.13557 | 40.22396
50.15581 | 41.66146
50.17605 | 34.79167
50.19629 | 27.36979
50.21653 | 23.296875
50.23677 | 23.234375
50.25701 | 24.69271
50.27725 | 26.41146
50.29748 | 24.58854
50.31772 | 20.06771
50.33796 | 16.14583
50.3582 | 13.65625
50.37844 | 12.29167
50.39868 | 11.83333
50.41892 | 12.03125
50.43916 | 11.77604
50.4594 | 11.79167
50.47964 | 11.796875
50.49988 | 11.6875
50.52011 | 11.453125
50.54035 | 11.125
50.56059 | 11.55729
50.58083 | 11.66667
50.60107 | 11.93229
50.62131 | 12.0625
50.64155 | 11.54167
50.66179 | 11.54167
50.68203 | 10.93229
50.70227 | 11.67708
50.7225 | 11.69792
50.74274 | 11.01042
50.76298 | 11.609375
50.78322 | 11.63021
50.80346 | 11.64583
50.8237 | 10.83333
50.84394 | 11.01042
50.86418 | 11.04167
50.88442 | 11.09375
50.90466 | 11.296875
50.9249 | 11.453125
50.94513 | 10.96354
50.96537 | 10.296875
50.98561 | 11.35417
51.00585 | 11.36458
51.02609 | 11.07292
51.04633 | 11.16146
51.06657 | 11.10417
51.08681 | 11.29167
51.10705 | 11.25
51.12729 | 12.01042
51.14753 | 11.95833
51.16776 | 11.765625
51.188 | 11.03646
51.20824 | 11.50521
51.22848 | 10.85417
51.24872 | 11
51.26896 | 11.61458
51.2892 | 11.32292
51.30944 | 10.44271
51.32968 | 10.578125
51.34992 | 11.03646
51.37015 | 10.72396
51.39039 | 10.55208
51.41063 | 10.66146
51.43087 | 10.49479
51.45111 | 10.484375
51.47135 | 10.42708
51.49159 | 10.265625
51.51183 | 10.5
51.53207 | 10.265625
51.55231 | 10.76042
51.57255 | 10.63021
51.59278 | 10.36979
51.61302 | 10.82292
51.63326 | 10.390625
51.6535 | 10.32292
51.67374 | 10.86458
51.69398 | 10.71354
51.71422 | 10.65104
51.73446 | 10.19792
51.7547 | 10.24479
51.77494 | 10.77083
51.79518 | 10.3125
51.81541 | 10.625
51.83565 | 10.28646
51.85589 | 10.234375
51.87613 | 11.06771
51.89637 | 10.26042
51.91661 | 10.109375
51.93685 | 10.27083
51.95709 | 11.08333
51.97733 | 10.546875
51.99757 | 10.56771
52.0178 | 10.29167
52.03804 | 9.9375
52.05828 | 10.47396
52.07852 | 10.86979
52.09876 | 10.5625
52.119 | 10.95833
52.13924 | 10.625
52.15948 | 10.859375
52.17972 | 10.43229
52.19996 | 10.50521
52.2202 | 10.78646
52.24043 | 10.70833
52.26067 | 10.796875
52.28091 | 10.61458
52.30115 | 10.609375
52.32139 | 10.921875
52.34163 | 10.5625
52.36187 | 11.04167
52.38211 | 10.85417
52.40235 | 10.88021
52.42259 | 10.79167
52.44283 | 10.55208
52.46306 | 10.47396
52.4833 | 10.71875
52.50354 | 11.359375
52.52378 | 11.08333
52.54402 | 10.98958
52.56426 | 10.83333
52.5845 | 11.28125
52.60474 | 10.84896
52.62498 | 11.046875
52.64522 | 11.328125
52.66545 | 11.15625
52.68569 | 11.04167
52.70593 | 11.65104
52.72617 | 11.171875
52.74641 | 11.89583
52.76665 | 11.54167
52.78689 | 11.55729
52.80713 | 11.49479
52.82737 | 11.96875
52.84761 | 11.8125
52.86785 | 11.234375
52.88808 | 11.375
52.90832 | 11.71875
52.92856 | 11.61458
52.9488 | 11.63542
52.96904 | 11.71875
52.98928 | 11.484375
53.00952 | 11.25521
53.02976 | 11.67708
53.05 | 11.640625
53.07024 | 11.91667
53.09048 | 11.53646
53.11071 | 11.375
53.13095 | 11.29167
53.15119 | 11.8125
53.17143 | 11.60417
53.19167 | 12.04167
53.21191 | 11.83333
53.23215 | 11.875
53.25239 | 11.97396
53.27263 | 11.84375
53.29287 | 11.921875
53.3131 | 11.82292
53.33334 | 12.296875
53.35358 | 12.39583
53.37382 | 12.08333
53.39406 | 11.91667
53.4143 | 12.30729
53.43454 | 11.90104
53.45478 | 12.25521
53.47502 | 11.60417
53.49526 | 11.89583
53.5155 | 11.484375
53.53573 | 12.03125
53.55597 | 11.67708
53.57621 | 11.96875
53.59645 | 11.30729
53.61669 | 12.25521
53.63693 | 11.76042
53.65717 | 11.36458
53.67741 | 11.80729
53.69765 | 11.27083
53.71789 | 11.11458
53.73813 | 11.171875
53.75836 | 10.72917
53.7786 | 11.5
53.79884 | 11.52083
53.81908 | 11.28125
53.83932 | 11.19792
53.85956 | 11.609375
53.8798 | 11.42708
53.90004 | 12.171875
53.92028 | 11.34375
53.94052 | 11.42708
53.96075 | 10.88021
53.98099 | 11.53646
54.00123 | 11.01042
54.02147 | 11.6875
54.04171 | 11.171875
54.06195 | 11.38021
54.08219 | 11.68229
54.10243 | 11.70833
54.12267 | 11.84896
54.14291 | 11.45833
54.16315 | 11.36458
54.18338 | 11.61979
54.20362 | 11.75521
54.22386 | 11.23958
54.2441 | 12.140625
54.26434 | 11.67708
54.28458 | 11.60417
54.30482 | 11.74479
54.32506 | 12.16667
54.3453 | 11.96875
54.36554 | 11.765625
54.38578 | 12.13542
54.40601 | 11.38542
54.42625 | 11.35417
54.44649 | 11.70833
54.46673 | 11.66667
54.48697 | 11.60417
54.50721 | 11.71354
54.52745 | 11.3125
54.54769 | 11.43229
54.56793 | 11.59375
54.58817 | 11.59896
54.6084 | 11.046875
54.62864 | 11.578125
54.64888 | 10.90104
54.66912 | 11.5
54.68936 | 11.625
54.7096 | 11.984375
54.72984 | 12.02083
54.75008 | 12.20833
54.77032 | 12.93229
54.79056 | 14.109375
54.8108 | 14.97396
54.83103 | 16.82292
54.85127 | 18.265625
54.87151 | 19.203125
54.89175 | 18.61458
54.91199 | 16.95833
54.93223 | 14.90625
54.95247 | 14.90104
54.97271 | 14.75521
54.99295 | 15.30208
55.01319 | 15.828125
55.03343 | 15.90104
55.05366 | 14.80729
55.0739 | 14.234375
55.09414 | 13.41667
55.11438 | 12.89583
55.13462 | 12.859375
55.15486 | 13.75
55.1751 | 13.43229
55.19534 | 13.13542
55.21558 | 12.90104
55.23582 | 12.80208
55.25605 | 13.44792
55.27629 | 13.9375
55.29653 | 14.828125
55.31677 | 14.953125
55.33701 | 14.921875
55.35725 | 15.36458
55.37749 | 14.15625
55.39773 | 13.59375
55.41797 | 12.69271
55.43821 | 13.10417
55.45845 | 13.171875
55.47868 | 13.54167
55.49892 | 13.453125
55.51916 | 12.765625
55.5394 | 12.67708
55.55964 | 11.90625
55.57988 | 11.97396
55.60012 | 12.56771
55.62036 | 12.1875
55.6406 | 12.40625
55.66084 | 12.69271
55.68108 | 13.14583
55.70131 | 13.28125
55.72155 | 13.53646
55.74179 | 14.078125
55.76203 | 13.625
55.78227 | 13.796875
55.80251 | 13.47917
55.82275 | 13.46354
55.84299 | 13.234375
55.86323 | 13.61458
55.88347 | 13.16146
55.9037 | 13.02604
55.92394 | 12.69271
55.94418 | 11.890625
55.96442 | 12.625
55.98466 | 12.359375
56.0049 | 12.25
56.02514 | 11.89583
56.04538 | 12.07292
56.06562 | 11.53646
56.08586 | 11.22396
56.1061 | 11.02083
56.12633 | 11.171875
56.14657 | 11.52604
56.16681 | 11.109375
56.18705 | 11.52083
56.20729 | 11.00521
56.22753 | 10.59375
56.24777 | 10.91146
56.26801 | 10.734375
56.28825 | 10.86979
56.30849 | 10.63021
56.32873 | 10.859375
56.34896 | 11.27083
56.3692 | 11.13542
56.38944 | 10.6875
56.40968 | 11.16146
56.42992 | 10.96875
56.45016 | 10.6875
56.4704 | 10.828125
56.49064 | 11.26042
56.51088 | 11.11979
56.53112 | 10.63021
56.55135 | 10.828125
56.57159 | 11.41146
56.59183 | 11.23958
56.61207 | 11.3125
56.63231 | 11.30208
56.65255 | 11.203125
56.67279 | 10.609375
56.69303 | 10.61979
56.71327 | 11.046875
56.73351 | 10.953125
56.75375 | 10.88021
56.77398 | 10.58854
56.79422 | 10.99479
56.81446 | 10.67708
56.8347 | 11.64583
56.85494 | 10.83854
56.87518 | 10.61458
56.89542 | 10.75
56.91566 | 10.59375
56.9359 | 11.05208
56.95614 | 11.13021
56.97638 | 10.5625
56.99661 | 10.609375
57.01685 | 10.82292
57.03709 | 10.453125
57.05733 | 10.65625
57.07757 | 10.375
57.09781 | 10.703125
57.11805 | 10.43229
57.13829 | 10.73958
57.15853 | 11.21354
57.17877 | 10.765625
57.199 | 10.97396
57.21924 | 11.046875
57.23948 | 11.19792
57.25972 | 10.88021
57.27996 | 10.97396
57.3002 | 11.30208
57.32044 | 11.08854
57.34068 | 10.984375
57.36092 | 11.46875
57.38116 | 11.72396
57.4014 | 11.984375
57.42163 | 11.77604
57.44187 | 11.88021
57.46211 | 11.42708
57.48235 | 11.4375
57.50259 | 11.4375
57.52283 | 11.15104
57.54307 | 11.328125
57.56331 | 11.63542
57.58355 | 11.421875
57.60379 | 11.21354
57.62403 | 11.38021
57.64426 | 11.65104
57.6645 | 11.21354
57.68474 | 11.05208
57.70498 | 10.90104
57.72522 | 11.25521
57.74546 | 10.94792
57.7657 | 10.73958
57.78594 | 10.53125
57.80618 | 11.14583
57.82642 | 10.57292
57.84665 | 10.765625
57.86689 | 9.854167
57.88713 | 10.34896
57.90737 | 10.5625
57.92761 | 10.66146
57.94785 | 10.5625
57.96809 | 10.61458
57.98833 | 10.140625
58.00857 | 10.59375
58.02881 | 10.73958
58.04905 | 10.72396
58.06928 | 10.76042
58.08952 | 10.828125
58.10976 | 10.57292
58.13 | 10.48958
58.15024 | 10.36979
58.17048 | 10.39583
58.19072 | 10.46354
58.21096 | 11
58.2312 | 10.71354
58.25144 | 10.15104
58.27168 | 10.44271
58.29191 | 10.58333
58.31215 | 9.880208
58.33239 | 10.51042
58.35263 | 9.921875
58.37287 | 10.5625
58.39311 | 10.625
58.41335 | 10.41146
58.43359 | 10.359375
58.45383 | 10.484375
58.47407 | 10.44271
58.4943 | 10.33854
58.51454 | 10.53125
58.53478 | 10.67708
58.55502 | 10.18229
58.57526 | 10.49479
58.5955 | 10.625
58.61574 | 11.078125
58.63598 | 10.82292
58.65622 | 10.58333
58.67646 | 10.69792
58.6967 | 11.00521
58.71693 | 10.84375
58.73717 | 10.625
58.75741 | 10.69792
58.77765 | 10.70833
58.79789 | 10.9375
58.81813 | 10.625
58.83837 | 10.64583
58.85861 | 10.55208
58.87885 | 10.71354
58.89909 | 10.78125
58.91933 | 10.57292
58.93956 | 10.94792
58.9598 | 10.96354
58.98004 | 11.0625
59.00028 | 10.39583
59.02052 | 10.75521
59.04076 | 11.15104
59.061 | 10.69792
59.08124 | 10.90625
59.10148 | 11.4375
59.12172 | 11.34375
59.14195 | 10.71875
59.16219 | 11.23958
59.18243 | 11.16146
59.20267 | 11.32292
59.22291 | 11.453125
59.24315 | 11.11458
59.26339 | 11.24479
59.28363 | 11.47917
59.30387 | 10.94792
59.32411 | 11.4375
59.34435 | 11.51042
59.36458 | 11.08854
59.38482 | 11.13021
59.40506 | 10.94792
59.4253 | 11.265625
59.44554 | 10.91667
59.46578 | 10.921875
59.48602 | 10.66146
59.50626 | 11.03646
59.5265 | 11.42708
59.54674 | 10.77604
59.56698 | 10.91146
59.58721 | 11.046875
59.60745 | 10.53125
59.62769 | 11.484375
59.64793 | 10.81771
59.66817 | 11.27604
59.68841 | 10.83854
59.70865 | 11.52083
59.72889 | 11.48958
59.74913 | 11.32292
59.76937 | 11.55208
59.7896 | 12.078125
59.80984 | 12.27083
59.83008 | 13.41667
59.85032 | 14.72917
59.87056 | 16.36458
59.8908 | 19.02083
59.91104 | 21.30729
59.93128 | 24.359375
59.95152 | 28.09375
59.97176 | 27.65104
59.992 | 24.45833
60.01223 | 20.296875
60.03247 | 17.90625
60.05271 | 16.078125
60.07295 | 17.11979
60.09319 | 18.39583
60.11343 | 18.98958
60.13367 | 19.45833
60.15391 | 17.97396
60.17415 | 16
60.19439 | 13.578125
60.21463 | 12.95833
60.23486 | 12.546875
60.2551 | 11.67708
60.27534 | 12.10417
60.29558 | 12.24479
60.31582 | 12.26042
60.33606 | 11.82292
60.3563 | 11.74479
60.37654 | 12.03125
60.39678 | 11.52604
60.41702 | 12
60.43725 | 12.15104
60.45749 | 11.84375
60.47773 | 11.79167
60.49797 | 12.0625
60.51821 | 12.05729
60.53845 | 12.03646
60.55869 | 11.63021
60.57893 | 12.1875
60.59917 | 12.125
60.61941 | 12.65104
60.63965 | 12.77604
60.65988 | 12.61458
60.68012 | 12.40104
60.70036 | 12.578125
60.7206 | 12.36979
60.74084 | 12.50521
60.76108 | 12.44792
60.78132 | 11.875
60.80156 | 11.72917
60.8218 | 11.95833
60.84204 | 11.765625
60.86228 | 11.77604
60.88251 | 11.328125
60.90275 | 11.4375
60.92299 | 11.671875
60.94323 | 11.60417
60.96347 | 11.05208
60.98371 | 11.65625
61.00395 | 11.13021
61.02419 | 11.125
61.04443 | 11.09375
61.06467 | 10.80729
61.0849 | 10.94271
61.10514 | 10.84375
61.12538 | 10.99479
61.14562 | 11.18229
61.16586 | 10.93229
61.1861 | 11.15625
61.20634 | 11.05729
61.22658 | 10.921875
61.24682 | 11.33854
61.26706 | 11.09896
61.2873 | 11.50521
61.30753 | 11.11458
61.32777 | 11.32292
61.34801 | 11.15625
61.36825 | 11.47396
61.38849 | 11.859375
61.40873 | 11.609375
61.42897 | 11.86979
61.44921 | 11.984375
61.46945 | 11.92708
61.48969 | 11.84375
61.50993 | 12.203125
61.53016 | 11.97396
61.5504 | 12.24479
61.57064 | 12.234375
61.59088 | 12.16667
61.61112 | 12.63021
61.63136 | 12.70833
61.6516 | 12.92708
61.67184 | 12.83854
61.69208 | 12.65104
61.71232 | 12.640625
61.73255 | 12.71875
61.75279 | 12.90104
61.77303 | 12.36979
61.79327 | 12.6875
61.81351 | 12.77604
61.83375 | 12.47396
61.85399 | 12.28125
61.87423 | 12.24479
61.89447 | 11.953125
61.91471 | 12.69792
61.93495 | 11.86979
61.95518 | 11.875
61.97542 | 11.19271
61.99566 | 11.53125
62.0159 | 10.89583
62.03614 | 10.90104
62.05638 | 11.15625
62.07662 | 11.0625
62.09686 | 10.92708
62.1171 | 10.68229
62.13734 | 10.91146
62.15758 | 10.78646
62.17781 | 10.328125
62.19805 | 10.64583
62.21829 | 10.79167
62.23853 | 10.33333
62.25877 | 10.5
62.27901 | 10.546875
62.29925 | 10.66667
62.31949 | 10.390625
62.33973 | 10.99479
62.35997 | 10.41667
62.3802 | 10.359375
62.40044 | 9.994792
62.42068 | 10.13542
62.44092 | 10.546875
62.46116 | 10.25521
62.4814 | 10.30729
62.50164 | 10.40104
62.52188 | 10.52604
62.54212 | 9.984375
62.56236 | 10.19792
62.5826 | 10.07292
62.60283 | 10.21354
62.62307 | 10.25
62.64331 | 9.942708
62.66355 | 9.859375
62.68379 | 10.46354
62.70403 | 10.265625
62.72427 | 10.24479
62.74451 | 9.833333
62.76475 | 10.21354
62.78499 | 10.25521
62.80523 | 10.07292
62.82546 | 10.265625
62.8457 | 10.19271
62.86594 | 10.125
62.88618 | 10.328125
62.90642 | 9.807292
62.92666 | 10.17708
62.9469 | 9.666667
62.96714 | 10.06771
62.98738 | 9.739583
63.00762 | 9.796875
63.02785 | 10.40104
63.04809 | 9.979167
63.06833 | 9.755208
63.08857 | 10.234375
63.10881 | 10.24479
63.12905 | 10.35417
63.14929 | 10.25521
63.16953 | 10.06771
63.18977 | 9.807292
63.21001 | 10.15104
63.23025 | 10.14583
63.25048 | 10.52604
63.27072 | 9.828125
63.29096 | 10.17708
63.3112 | 9.885417
63.33144 | 9.776042
63.35168 | 9.901042
63.37192 | 10.15104
63.39216 | 10.34375
63.4124 | 10.39583
63.43264 | 10.20833
63.45288 | 10.28125
63.47311 | 10.609375
63.49335 | 10.02083
63.51359 | 10.21354
63.53383 | 10.046875
63.55407 | 10.34896
63.57431 | 10.234375
63.59455 | 10.41667
63.61479 | 9.979167
63.63503 | 9.932292
63.65527 | 10.35417
63.6755 | 10.33333
63.69574 | 10.52604
63.71598 | 10.58333
63.73622 | 10.4375
63.75646 | 10.77604
63.7767 | 10.91146
63.79694 | 10.140625
63.81718 | 10.57292
63.83742 | 10.81771
63.85766 | 10.99479
63.8779 | 10.83333
63.89813 | 11.27083
63.91837 | 11.77604
63.93861 | 11.8125
63.95885 | 11.94792
63.97909 | 12.515625
63.99933 | 13.75521
64.01957 | 14.07292
64.03981 | 15.453125
64.06005 | 13.39583
64.08029 | 12.69792
64.10053 | 11.58333
64.12076 | 11.69792
64.141 | 11.54167
64.16124 | 11.55208
64.18148 | 11.89583
64.20172 | 11.88021
64.22196 | 12.13542
64.2422 | 12.01042
64.26244 | 11.109375
64.28268 | 10.78125
64.30292 | 10.25521
64.32315 | 10.34375
64.34339 | 10.33333
64.36363 | 10.01042
64.38387 | 10.05729
64.40411 | 10.00521
64.42435 | 9.75
64.44459 | 9.875
64.46483 | 9.869792
64.48507 | 9.828125
64.50531 | 9.5
64.52555 | 10.02083
64.54578 | 9.338542
64.56602 | 9.932292
64.58626 | 10.10417
64.6065 | 9.864583
64.62674 | 9.817708
64.64698 | 9.557292
64.66722 | 9.994792
64.68746 | 10.046875
64.7077 | 10.13542
64.72794 | 9.796875
64.74818 | 10.609375
64.76841 | 10.25521
64.78865 | 9.864583
64.80889 | 10.09896
64.82913 | 10.16667
64.84937 | 10.234375
64.86961 | 10.390625
64.88985 | 10.00521
64.91009 | 10.03125
64.93033 | 10.11979
64.95057 | 10.046875
64.9708 | 9.796875
64.99104 | 10.16146
65.01128 | 9.875
65.03152 | 9.666667
65.05176 | 10.09896
65.072 | 10.13542
65.09224 | 10.74479
65.11248 | 10.25521
65.13272 | 10.57292
65.15296 | 10.6875
65.1732 | 10.71875
65.19343 | 10.11458
65.21367 | 10.30729
65.23391 | 10.52083
65.25415 | 10.45833
65.27439 | 10.63542
65.29463 | 10.53646
65.31487 | 10.77083
65.33511 | 10.46875
65.35535 | 11.02604
65.37559 | 10.77604
65.39583 | 10.19271
65.41606 | 10.234375
65.4363 | 10.5625
65.45654 | 10.04167
65.47678 | 10.02083
65.49702 | 10.1875
65.51726 | 10.14583
65.5375 | 10.703125
65.55774 | 10.14583
65.57798 | 10.21354
65.59822 | 10.52604
65.61845 | 10.16146
65.63869 | 10.65104
65.65893 | 10.64583
65.67917 | 10.33854
65.69941 | 10.44792
65.71965 | 10.63021
65.73989 | 10.83854
65.76013 | 10.828125
65.78037 | 11.06771
65.80061 | 10.41667
65.82085 | 10.546875
65.84108 | 10.67708
65.86132 | 10.296875
65.88156 | 10.19792
65.9018 | 10.61458
65.92204 | 10.27083
65.94228 | 10.46875
65.96252 | 10.56771
65.98276 | 10.46354
66.003 | 10.05729
66.02324 | 10.671875
66.04348 | 10.03125
66.06371 | 9.9375
66.08395 | 9.989583
66.10419 | 9.947917
66.12443 | 9.619792
66.14467 | 9.947917
66.16491 | 9.651042
66.18515 | 9.494792
66.20539 | 9.630208
66.22563 | 9.739583
66.24587 | 9.666667
66.2661 | 9.46875
66.28634 | 9.604167
66.30658 | 9.895833
66.32682 | 9.385417
66.34706 | 9.958333
66.3673 | 9.817708
66.38754 | 9.182292
66.40778 | 9.885417
66.42802 | 9.598958
66.44826 | 9.4375
66.4685 | 9.479167
66.48873 | 9.203125
66.50897 | 9.192708
66.52921 | 9.5625
66.54945 | 9.432292
66.56969 | 9.453125
66.58993 | 9.588542
66.61017 | 10.078125
66.63041 | 9.270833
66.65065 | 9.760417
66.67089 | 9.890625
66.69113 | 9.40625
66.71136 | 9.84375
66.7316 | 9.536458
66.75184 | 9.151042
66.77208 | 9.645833
66.79232 | 9.505208
66.81256 | 9.390625
66.8328 | 9.255208
66.85304 | 9.567708
66.87328 | 9.713542
66.89352 | 9.286458
66.91375 | 9.708333
66.93399 | 9.635417
66.95423 | 9.807292
66.97447 | 10.33854
66.99471 | 9.791667
67.01495 | 10.01042
67.03519 | 9.854167
67.05543 | 10.13542
67.07567 | 9.979167
67.09591 | 9.890625
67.11615 | 10.11979
67.13638 | 9.953125
67.15662 | 10.171875
67.17686 | 10.203125
67.1971 | 10.203125
67.21734 | 10.22396
67.23758 | 10.04167
67.25782 | 10.27083
67.27806 | 9.979167
67.2983 | 10.34375
67.31854 | 9.734375
67.33878 | 10.44792
67.35901 | 10.19792
67.37925 | 9.994792
67.39949 | 10.18229
67.41973 | 10.390625
67.43997 | 10.03646
67.46021 | 9.671875
67.48045 | 10.24479
67.50069 | 10.57292
67.52093 | 10.15104
67.54117 | 10.57292
67.5614 | 10.3125
67.58164 | 10.76042
67.60188 | 11.46354
67.62212 | 11.61458
67.64236 | 12.73958
67.6626 | 14.18229
67.68284 | 15.625
67.70308 | 17.27083
67.72332 | 18.109375
67.74356 | 17.70833
67.7638 | 17.72917
67.78403 | 16.046875
67.80427 | 14.46354
67.82451 | 13.19792
67.84475 | 13.18229
67.86499 | 13.58333
67.88523 | 13.75521
67.90547 | 14.828125
67.92571 | 14.75521
67.94595 | 14.859375
67.96619 | 14.11458
67.98643 | 13.59896
68.00666 | 13.66146
68.0269 | 13.18229
68.04714 | 14.19792
68.06738 | 15.94792
68.08762 | 17.578125
68.10786 | 20.65625
68.1281 | 22.63021
68.14834 | 23.859375
68.16858 | 21.83854
68.18882 | 19.02083
68.20905 | 17.109375
68.22929 | 16.99479
68.24953 | 17.77604
68.26977 | 19.93229
68.29001 | 22.5625
68.31025 | 24.25521
68.33049 | 24.765625
68.35073 | 22.5625
68.37097 | 19.36458
68.39121 | 16.14583
68.41145 | 14.30208
68.43168 | 13.91667
68.45192 | 14.16667
68.47216 | 13.72917
68.4924 | 14.1875
68.51264 | 13.78646
68.53288 | 14.08333
68.55312 | 12.97917
68.57336 | 11.66146
68.5936 | 11.26042
68.61384 | 10.28646
68.63408 | 10.53125
68.65431 | 9.973958
68.67455 | 9.838542
68.69479 | 9.864583
68.71503 | 10.03646
68.73527 | 10.03646
68.75551 | 9.796875
68.77575 | 9.864583
68.79599 | 9.848958
68.81623 | 9.984375
68.83647 | 9.760417
68.8567 | 9.796875
68.87694 | 9.838542
68.89718 | 10.13021
68.91742 | 10.05208
68.93766 | 9.744792
68.9579 | 9.822917
68.97814 | 9.880208
68.99838 | 9.755208
69.01862 | 10.19792
69.03886 | 9.921875
69.0591 | 10.359375
69.07933 | 9.927083
69.09957 | 10.17708
69.11981 | 10.44792
69.14005 | 10.44271
69.16029 | 10.28125
69.18053 | 10.54167
69.20077 | 10.30729
69.22101 | 10.453125
69.24125 | 10.63542
69.26149 | 11.10417
69.28173 | 11.19792
69.30196 | 11.53646
69.3222 | 11.18229
69.34244 | 11.46354
69.36268 | 11.36458
69.38292 | 12.03646
69.40316 | 11.47396
69.4234 | 11.80208
69.44364 | 11.63542
69.46388 | 12.13542
69.48412 | 11.61979
69.50435 | 11.83333
69.52459 | 11.75
69.54483 | 11.79167
69.56507 | 11.30208
69.58531 | 11.22917
69.60555 | 11.359375
69.62579 | 11.45833
69.64603 | 11.08333
69.66627 | 11.02083
69.68651 | 10.734375
69.70675 | 10.20833
69.72698 | 10.453125
69.74722 | 10.4375
69.76746 | 9.994792
69.7877 | 10.171875
69.80794 | 10.10417
69.82818 | 10.01042
69.84842 | 10.08854
69.86866 | 9.989583
69.8889 | 10.09896
69.90914 | 9.713542
69.92938 | 10.21354
69.94961 | 9.796875
69.96985 | 10.16667
69.99009 | 10.02604
70.01033 | 10.046875
70.03057 | 10.00521
70.05081 | 10.125
70.07105 | 10.06771
70.09129 | 10.125
70.11153 | 10.43229
70.13177 | 10.29167
70.152 | 10.671875
70.17224 | 10.55729
70.19248 | 10.88021
70.21272 | 10.86458
70.23296 | 10.75521
70.2532 | 10.69792
70.27344 | 10.55729
70.29368 | 10.90104
70.31392 | 10.640625
70.33416 | 10.91146
70.3544 | 10.14583
70.37463 | 10.34375
70.39487 | 9.734375
70.41511 | 10.03646
70.43535 | 10.15104
70.45559 | 9.78125
70.47583 | 9.776042
70.49607 | 10.16146
70.51631 | 9.932292
70.53655 | 9.588542
70.55679 | 9.270833
70.57703 | 9.447917
70.59726 | 9.432292
70.6175 | 9.109375
70.63774 | 9.520833
70.65798 | 9.541667
70.67822 | 9.15625
70.69846 | 9.411458
70.7187 | 9.234375
70.73894 | 9.286458
70.75918 | 9.369792
70.77942 | 9.4375
70.79965 | 9.203125
70.81989 | 9.40625
70.84013 | 9.317708
70.86037 | 9.46875
70.88061 | 9.671875
70.90085 | 9.364583
70.92109 | 9.921875
70.94133 | 9.645833
70.96157 | 9.640625
70.98181 | 9.833333
71.00205 | 9.692708
71.02228 | 9.333333
71.04252 | 9.6875
71.06276 | 9.40625
71.083 | 9.25
71.10324 | 9.28125
71.12348 | 9.630208
71.14372 | 9.338542
71.16396 | 9.479167
71.1842 | 9.359375
71.20444 | 9.546875
71.22468 | 9.572917
71.24491 | 9.213542
71.26515 | 9.604167
71.28539 | 9.651042
71.30563 | 9.411458
71.32587 | 9.177083
71.34611 | 9.416667
71.36635 | 9.421875
71.38659 | 9.520833
71.40683 | 9.223958
71.42707 | 9.307292
71.4473 | 9.333333
71.46754 | 9.25
71.48778 | 9.557292
71.50802 | 9.510417
71.52826 | 9.515625
71.5485 | 9.208333
71.56874 | 9.583333
71.58898 | 9.59375
71.60922 | 9.229167
71.62946 | 9.166667
71.6497 | 9.354167
71.66993 | 9.505208
71.69017 | 9.067708
71.71041 | 9.145833
71.73065 | 8.817708
71.75089 | 9.0625
71.77113 | 9.385417
71.79137 | 8.921875
71.81161 | 9.197917
71.83185 | 9.484375
71.85209 | 9.0625
71.87233 | 9.114583
71.89256 | 8.848958
71.9128 | 9.145833
71.93304 | 9.416667
71.95328 | 9.036458
71.97352 | 8.942708
71.99376 | 9.213542
72.014 | 9.020833
72.03424 | 9.432292
72.05448 | 8.838542
72.07472 | 9.229167
72.09495 | 9.291667
72.11519 | 8.854167
72.13543 | 9.432292
72.15567 | 8.958333
72.17591 | 9.260417
72.19615 | 9.197917
72.21639 | 8.984375
72.23663 | 8.973958
72.25687 | 9.520833
72.27711 | 9.3125
72.29735 | 8.9375
72.31758 | 9.473958
72.33782 | 8.979167
72.35806 | 9.046875
72.3783 | 9.109375
72.39854 | 9.53125
72.41878 | 9.25
72.43902 | 9.46875
72.45926 | 9.359375
72.4795 | 9.322917
72.49974 | 9.135417
72.51998 | 9.25
72.54021 | 9.026042
72.56045 | 9.229167
72.58069 | 9.291667
72.60093 | 9.536458
72.62117 | 9.25
72.64141 | 9.151042
72.66165 | 8.973958
72.68189 | 9.234375
72.70213 | 9.520833
72.72237 | 9.21875
72.7426 | 9.229167
72.76284 | 9.526042
72.78308 | 9.192708
72.80332 | 9.916667
72.82356 | 9.59375
72.8438 | 9.75
72.86404 | 9.614583
72.88428 | 9.583333
72.90452 | 9.864583
72.92476 | 9.427083
72.945 | 9.526042
72.96523 | 9.708333
72.98547 | 10.01042
73.00571 | 9.348958
73.02595 | 9.588542
73.04619 | 9.572917
73.06643 | 9.697917
73.08667 | 9.807292
73.10691 | 9.916667
73.12715 | 9.723958
73.14739 | 9.302083
73.16763 | 9.385417
73.18786 | 9.734375
73.2081 | 9.625
73.22834 | 8.984375
73.24858 | 9.578125
73.26882 | 9.255208
73.28906 | 8.947917
73.3093 | 9.489583
73.32954 | 9.604167
73.34978 | 9.833333
73.37002 | 10.41146
73.39025 | 10.52604
73.41049 | 10.88021
73.43073 | 11.1875
73.45097 | 11.734375
73.47121 | 11.45833
73.49145 | 11.5625
73.51169 | 10.734375
73.53193 | 9.765625
73.55217 | 10.46354
73.57241 | 9.677083
73.59265 | 10.07292
73.61288 | 9.697917
73.63312 | 10.17708
73.65336 | 10.05729
73.6736 | 10.453125
73.69384 | 10.21354
73.71408 | 10.05208
73.73432 | 9.677083
73.75456 | 9.578125
73.7748 | 9.526042
73.79504 | 9.390625
73.81528 | 9.25
73.83551 | 8.765625
73.85575 | 9.291667
73.87599 | 8.807292
73.89623 | 9.1875
73.91647 | 9.229167
73.93671 | 8.65625
73.95695 | 8.713542
73.97719 | 8.958333
73.99743 | 9.479167
74.01767 | 8.828125
74.0379 | 9.359375
74.05814 | 9.21875
74.07838 | 9.317708
74.09862 | 9.213542
74.11886 | 9.265625
74.1391 | 8.911458
74.15934 | 9.296875
74.17958 | 8.895833
74.19982 | 8.5
74.22006 | 9.098958
74.2403 | 9.4375
74.26053 | 9.072917
74.28077 | 9.145833
74.30101 | 9.03125
74.32125 | 9.088542
74.34149 | 9.010417
74.36173 | 8.989583
74.38197 | 8.776042
74.40221 | 9.151042
74.42245 | 8.713542
74.44269 | 9.3125
74.46293 | 8.8125
74.48316 | 9.4375
74.5034 | 8.765625
74.52364 | 8.802083
74.54388 | 8.979167
74.56412 | 9.208333
74.58436 | 9.385417
74.6046 | 8.84375
74.62484 | 9.203125
74.64508 | 9.3125
74.66532 | 8.916667
74.68555 | 9.010417
74.70579 | 8.635417
74.72603 | 9.182292
74.74627 | 8.958333
74.76651 | 9.046875
74.78675 | 8.947917
74.80699 | 9.010417
74.82723 | 8.71875
74.84747 | 8.473958
74.86771 | 8.697917
74.88795 | 8.723958
74.90818 | 8.828125
74.92842 | 8.838542
74.94866 | 8.880208
74.9689 | 8.598958
74.98914 | 8.828125
75.00938 | 8.796875
75.02962 | 8.666667
75.04986 | 8.692708
75.0701 | 8.848958
75.09034 | 8.333333
75.11058 | 8.770833
75.13081 | 8.447917
75.15105 | 8.411458
75.17129 | 8.369792
75.19153 | 8.526042
75.21177 | 8.822917
75.23201 | 8.234375
75.25225 | 8.421875
75.27249 | 8.583333
75.29273 | 8.421875
75.31297 | 8.739583
75.3332 | 8.427083
75.35344 | 8.4375
75.37368 | 8.791667
75.39392 | 8.828125
75.41416 | 8.947917
75.4344 | 8.291667
75.45464 | 8.880208
75.47488 | 9.09375
75.49512 | 9.328125
75.51536 | 8.901042
75.5356 | 9.25
75.55583 | 10.05208
75.57607 | 10.96354
75.59631 | 10.77604
75.61655 | 11.84896
75.63679 | 12.66667
75.65703 | 13.28125
75.67727 | 12.9375
75.69751 | 11.609375
75.71775 | 10.875
75.73799 | 9.979167
75.75823 | 9.994792
75.77846 | 9.765625
75.7987 | 9.541667
75.81894 | 10.22396
75.83918 | 10.421875
75.85942 | 11.046875
75.87966 | 10.5625
75.8999 | 10.85417
75.92014 | 10.02083
75.94038 | 9.953125
75.96062 | 9.385417
75.98085 | 9.010417
76.00109 | 9.427083
76.02133 | 8.942708
76.04157 | 9.125
76.06181 | 9.177083
76.08205 | 9.098958
76.10229 | 9.546875
76.12253 | 9.401042
76.14277 | 9.484375
76.16301 | 9.630208
76.18325 | 8.984375
76.20348 | 9.286458
76.22372 | 9.630208
76.24396 | 9.78125
76.2642 | 9.1875
76.28444 | 9.552083
76.30468 | 9.307292
76.32492 | 8.994792
76.34516 | 9.401042
76.3654 | 9.453125
76.38564 | 9.072917
76.40588 | 9.171875
76.42611 | 9.151042
76.44635 | 9.447917
76.46659 | 8.677083
76.48683 | 9.255208
76.50707 | 9.109375
76.52731 | 8.807292
76.54755 | 8.973958
76.56779 | 9
76.58803 | 8.4375
76.60827 | 8.859375
76.6285 | 8.651042
76.64874 | 8.973958
76.66898 | 8.598958
76.68922 | 8.5625
76.70946 | 8.734375
76.7297 | 8.416667
76.74994 | 8.739583
76.77018 | 8.770833
76.79042 | 8.75
76.81066 | 8.484375
76.8309 | 8.484375
76.85113 | 8.536458
76.87137 | 8.598958
76.89161 | 8.578125
76.91185 | 8.671875
76.93209 | 8.411458
76.95233 | 8.885417
76.97257 | 8.598958
76.99281 | 8.588542
77.01305 | 8.661458
77.03329 | 8.255208
77.05353 | 8.5
77.07376 | 8.192708
77.094 | 9.026042
77.11424 | 8.213542
77.13448 | 8.723958
77.15472 | 8.432292
77.17496 | 8.78125
77.1952 | 8.286458
77.21544 | 8.286458
77.23568 | 8.322917
77.25592 | 8.291667
77.27615 | 8.255208
77.29639 | 8.286458
77.31663 | 8.354167
77.33687 | 8.276042
77.35711 | 8.661458
77.37735 | 8.489583
77.39759 | 8.442708
77.41783 | 8.447917
77.43807 | 8.390625
77.45831 | 8.421875
77.47855 | 8.651042
77.49878 | 8.59375
77.51902 | 8.802083
77.53926 | 8.927083
77.5595 | 8.880208
77.57974 | 9.140625
77.59998 | 9.380208
77.62022 | 9.598958
77.64046 | 10.58854
77.6607 | 10.609375
77.68094 | 10.61979
77.70118 | 9.541667
77.72141 | 9.333333
77.74165 | 9.588542
77.76189 | 8.994792
77.78213 | 9.140625
77.80237 | 9.322917
77.82261 | 9.0625
77.84285 | 9.177083
77.86309 | 9.442708
77.88333 | 9.270833
77.90357 | 9.427083
77.9238 | 9.354167
77.94404 | 9.109375
77.96428 | 8.5625
77.98452 | 8.682292
78.00476 | 8.666667
78.025 | 8.604167
78.04524 | 8.604167
78.06548 | 8.40625
78.08572 | 8.640625
78.10596 | 8.505208
78.1262 | 8.494792
78.14643 | 8.505208
78.16667 | 8.427083
78.18691 | 8.385417
78.20715 | 8.265625
78.22739 | 8.802083
78.24763 | 8.552083
78.26787 | 8.098958
78.28811 | 8.447917
78.30835 | 8.802083
78.32859 | 8
78.34883 | 8.505208
78.36906 | 8.416667
78.3893 | 8.645833
78.40954 | 8.354167
78.42978 | 8.427083
78.45002 | 8.723958
78.47026 | 8.5
78.4905 | 8.489583
78.51074 | 8.166667
78.53098 | 8.5625
78.55122 | 8.796875
78.57145 | 8.505208
78.59169 | 8.119792
78.61193 | 8.619792
78.63217 | 8.260417
78.65241 | 8.036458
78.67265 | 8.260417
78.69289 | 8.166667
78.71313 | 8.427083
78.73337 | 8.505208
78.75361 | 8.083333
78.77385 | 8.520833
78.79408 | 8.510417
78.81432 | 8.130208
78.83456 | 8.625
78.8548 | 8.479167
78.87504 | 8.635417
78.89528 | 8.098958
78.91552 | 8.479167
78.93576 | 8.046875
78.956 | 8.296875
78.97624 | 8.135417
78.99648 | 8.286458
79.01671 | 8.322917
79.03695 | 8.375
79.05719 | 8.552083
79.07743 | 7.963542
79.09767 | 8.3125
79.11791 | 8.442708
79.13815 | 8.40625
79.15839 | 8.026042
79.17863 | 8.265625
79.19887 | 8.083333
79.2191 | 7.697917
79.23934 | 8.192708
79.25958 | 8.364583
79.27982 | 8.171875
79.30006 | 8.588542
79.3203 | 8.333333
79.34054 | 8.114583
79.36078 | 8.333333
79.38102 | 8.34375
79.40126 | 8.453125
79.4215 | 8.020833
79.44173 | 8.114583
79.46197 | 8.375
79.48221 | 8.359375
79.50245 | 8.515625
79.52269 | 8.072917
79.54293 | 8.135417
79.56317 | 8.333333
79.58341 | 7.96875
79.60365 | 8.395833
79.62389 | 8.333333
79.64413 | 8.328125
79.66436 | 8.515625
79.6846 | 8.588542
79.70484 | 8.770833
79.72508 | 8.598958
79.74532 | 8.760417
79.76556 | 8.765625
79.7858 | 9.322917
79.80604 | 10.078125
79.82628 | 10.234375
79.84652 | 10.828125
79.86675 | 11.71875
79.88699 | 11.09896
79.90723 | 10.86979
79.92747 | 10.796875
79.94771 | 10.171875
79.96795 | 9.609375
79.98819 | 9.859375
80.00843 | 9.932292
80.02867 | 10.14583
80.04891 | 10.19792
80.06915 | 10.03646
80.08938 | 10.05729
80.10962 | 9.682292
80.12986 | 10.21875
80.1501 | 9.609375
80.17034 | 9.270833
80.19058 | 8.932292
80.21082 | 9.09375
80.23106 | 8.96875
80.2513 | 8.651042
80.27154 | 8.536458
80.29178 | 9.041667
80.31201 | 8.46875
80.33225 | 8.588542
80.35249 | 8.625
80.37273 | 8.177083
80.39297 | 8.260417
80.41321 | 7.828125
80.43345 | 7.994792
80.45369 | 7.984375
80.47393 | 8.203125
80.49417 | 8.333333
80.5144 | 8.015625
80.53464 | 8.354167
80.55488 | 8.177083
80.57512 | 8.40625
80.59536 | 8.270833
80.6156 | 8.15625
80.63584 | 7.958333
80.65608 | 8.208333
80.67632 | 8.322917
80.69656 | 8.151042
80.7168 | 8.078125
80.73703 | 7.96875
80.75727 | 7.96875
80.77751 | 7.942708
80.79775 | 7.942708
80.81799 | 7.65625
80.83823 | 8.494792
80.85847 | 8.177083
80.87871 | 8.260417
80.89895 | 8.192708
80.91919 | 8.552083
80.93943 | 8.552083
80.95966 | 8.270833
80.9799 | 8.171875
81.00014 | 8.0625
81.02038 | 8.609375
81.04062 | 8.5
81.06086 | 9.036458
81.0811 | 9.302083
81.10134 | 9.671875
81.12158 | 10.61458
81.14182 | 11.36979
81.16205 | 11.328125
81.18229 | 10.88021
81.20253 | 10.4375
81.22277 | 9.854167
81.24301 | 9.395833
81.26325 | 9.171875
81.28349 | 9.260417
81.30373 | 8.932292
81.32397 | 9.333333
81.34421 | 9.817708
81.36445 | 10.28125
81.38468 | 10.83854
81.40492 | 11.33333
81.42516 | 11.359375
81.4454 | 11.60417
81.46564 | 11.94792
81.48588 | 11.41146
81.50612 | 10.46354
81.52636 | 10.02604
81.5466 | 9.072917
81.56684 | 9.114583
81.58708 | 9.21875
81.60731 | 9.046875
81.62755 | 8.739583
81.64779 | 9.276042
81.66803 | 9.114583
81.68827 | 9.416667
81.70851 | 9.161458
81.72875 | 9.510417
81.74899 | 9.119792
81.76923 | 9.28125
81.78947 | 8.6875
81.8097 | 8.348958
81.82994 | 8.338542
81.85018 | 7.8125
81.87042 | 8.270833
81.89066 | 7.963542
81.9109 | 7.864583
81.93114 | 7.651042
81.95138 | 7.864583
81.97162 | 7.875
81.99186 | 7.630208
82.0121 | 7.921875
82.03233 | 7.96875
82.05257 | 7.640625
82.07281 | 7.932292
82.09305 | 7.734375
82.11329 | 7.416667
82.13353 | 7.75
82.15377 | 7.645833
82.17401 | 7.828125
82.19425 | 7.494792
82.21449 | 7.432292
82.23473 | 7.255208
82.25496 | 7.578125
82.2752 | 7.40625
82.29544 | 7.859375
82.31568 | 7.65625
82.33592 | 7.927083
82.35616 | 7.75
82.3764 | 7.864583
82.39664 | 7.557292
82.41688 | 7.385417
82.43712 | 7.869792
82.45735 | 7.677083
82.47759 | 7.838542
82.49783 | 7.84375
82.51807 | 7.911458
82.53831 | 7.713542
82.55855 | 7.510417
82.57879 | 7.734375
82.59903 | 7.614583
82.61927 | 7.708333
82.63951 | 7.416667
82.65975 | 7.364583
82.67998 | 7.5625
82.70022 | 7.583333
82.72046 | 7.614583
82.7407 | 8.052083
82.76094 | 7.755208
82.78118 | 7.682292
82.80142 | 7.520833
82.82166 | 7.859375
82.8419 | 7.885417
82.86214 | 7.453125
82.88238 | 7.786458
82.90261 | 7.447917
82.92285 | 7.859375
82.94309 | 7.796875
82.96333 | 7.807292
82.98357 | 7.421875
83.00381 | 8.229167
83.02405 | 7.90625
83.04429 | 8.041667
83.06453 | 7.932292
83.08477 | 7.796875
83.105 | 7.640625
83.12524 | 7.807292
83.14548 | 8.09375
83.16572 | 7.864583
83.18596 | 7.802083
83.2062 | 7.916667
83.22644 | 7.6875
83.24668 | 7.729167
83.26692 | 7.916667
83.28716 | 7.567708
83.3074 | 7.484375
83.32763 | 7.598958
83.34787 | 7.552083
83.36811 | 7.53125
83.38835 | 7.666667
83.40859 | 7.489583
83.42883 | 7.942708
83.44907 | 7.848958
83.46931 | 7.885417
83.48955 | 7.713542
83.50979 | 6.984375
83.53003 | 7.71875
83.55026 | 7.541667
83.5705 | 7.583333
83.59074 | 7.75
83.61098 | 7.885417
83.63122 | 7.802083
83.65146 | 7.958333
83.6717 | 7.875
83.69194 | 8.385417
83.71218 | 8.21875
83.73242 | 8.453125
83.75265 | 8.84375
83.77289 | 8.901042
83.79313 | 9.020833
83.81337 | 9.541667
83.83361 | 9.625
83.85385 | 8.802083
83.87409 | 8.9375
83.89433 | 8.463542
83.91457 | 8.3125
83.93481 | 8.479167
83.95505 | 8.046875
83.97528 | 7.947917
83.99552 | 8.270833
84.01576 | 8.458333
84.036 | 8.5
84.05624 | 8.213542
84.07648 | 8.479167
84.09672 | 8.723958
84.11696 | 8.265625
84.1372 | 7.9375
84.15744 | 7.942708
84.17768 | 7.776042
84.19791 | 8
84.21815 | 7.609375
84.23839 | 7.510417
84.25863 | 7.921875
84.27887 | 7.854167
84.29911 | 7.869792
84.31935 | 7.625
84.33959 | 7.770833
84.35983 | 7.989583
84.38007 | 7.546875
84.4003 | 7.942708
84.42054 | 8.041667
84.44078 | 7.515625
84.46102 | 7.989583
84.48126 | 7.6875
84.5015 | 7.71875
84.52174 | 7.682292
84.54198 | 7.307292
84.56222 | 7.541667
84.58246 | 7.5
84.6027 | 7.510417
84.62293 | 7.760417
84.64317 | 7.40625
84.66341 | 7.453125
84.68365 | 7.598958
84.70389 | 7.614583
84.72413 | 7.572917
84.74437 | 7.869792
84.76461 | 7.463542
84.78485 | 8.005208
84.80509 | 7.6875
84.82533 | 7.453125
84.84556 | 7.166667
84.8658 | 7.609375
84.88604 | 7.515625
84.90628 | 7.432292
84.92652 | 7.25
84.94676 | 7.270833
84.967 | 7.578125
84.98724 | 7.5625
85.00748 | 7.536458
85.02772 | 7.53125
85.04795 | 7.286458
85.06819 | 7.614583
85.08843 | 7.416667
85.10867 | 7.473958
85.12891 | 7.338542
85.14915 | 7.40625
85.16939 | 7.614583
85.18963 | 7.557292
85.20987 | 7.505208
85.23011 | 7.364583
85.25035 | 7.453125
85.27058 | 7.635417
85.29082 | 7.145833
85.31106 | 7.369792
85.3313 | 7.484375
85.35154 | 7.848958
85.37178 | 7.505208
85.39202 | 7.59375
85.41226 | 7.296875
85.4325 | 7.791667
85.45274 | 7.151042
85.47298 | 7.197917
85.49321 | 7.380208
85.51345 | 7.541667
85.53369 | 7.3125
85.55393 | 7.59375
85.57417 | 7.65625
85.59441 | 7.630208
85.61465 | 7.4375
85.63489 | 7.427083
85.65513 | 7.5
85.67537 | 7.442708
85.69561 | 7.15625
85.71584 | 7.453125
85.73608 | 7.432292
85.75632 | 7.421875
85.77656 | 7.15625
85.7968 | 7.234375
85.81704 | 7.552083
85.83728 | 7.34375
85.85752 | 7.489583
85.87776 | 7.505208
85.898 | 7.489583
85.91823 | 7.661458
85.93847 | 7.515625
85.95871 | 7.3125
85.97895 | 7.432292
85.99919 | 7.317708
86.01943 | 7.645833
86.03967 | 7.447917
86.05991 | 7.234375
86.08015 | 7.34375
86.10039 | 7.442708
86.12063 | 7.28125
86.14086 | 7.692708
86.1611 | 7.291667
86.18134 | 7.526042
86.20158 | 7.520833
86.22182 | 7.463542
86.24206 | 7.317708
86.2623 | 7.489583
86.28254 | 7.208333
86.30278 | 7.411458
86.32302 | 7.213542
86.34326 | 7.375
86.36349 | 7.0625
86.38373 | 7.380208
86.40397 | 7.359375
86.42421 | 7.171875
86.44445 | 7.171875
86.46469 | 7.255208
86.48493 | 7.651042
86.50517 | 7.536458
86.52541 | 7.166667
86.54565 | 7.260417
86.56588 | 7.651042
86.58612 | 7.057292
86.60636 | 7.208333
86.6266 | 6.927083
86.64684 | 7.083333
86.66708 | 7.270833
86.68732 | 7.0625
86.70756 | 7.140625
86.7278 | 7.515625
86.74804 | 7.328125
86.76828 | 7.130208
86.78851 | 6.947917
86.80875 | 7.463542
86.82899 | 7.119792
86.84923 | 7.244792
86.86947 | 7.364583
86.88971 | 6.916667
86.90995 | 7.015625
86.93019 | 6.96875
86.95043 | 7.09375
86.97067 | 7.567708
86.99091 | 7.385417
87.01114 | 7.380208
87.03138 | 7.197917
87.05162 | 7.458333
87.07186 | 7.25
87.0921 | 7.453125
87.11234 | 7.3125
87.13258 | 7.541667
87.15282 | 7.046875
87.17306 | 7.40625
87.1933 | 7.255208
87.21353 | 7.447917
87.23377 | 7.302083
87.25401 | 7.375
87.27425 | 7.21875
87.29449 | 7.5625
87.31473 | 7.104167
87.33497 | 7.479167
87.35521 | 7.822917
87.37545 | 7.536458
87.39569 | 7.463542
87.41593 | 7.682292
87.43616 | 7.46875
87.4564 | 7.625
87.47664 | 7.458333
87.49688 | 7.671875
87.51712 | 7.322917
87.53736 | 7.364583
87.5576 | 7.317708
87.57784 | 7.645833
87.59808 | 7.510417
87.61832 | 7.515625
87.63856 | 7.364583
87.65879 | 7.270833
87.67903 | 7.635417
87.69927 | 7.442708
87.71951 | 7.390625
87.73975 | 7.359375
87.75999 | 7.583333
87.78023 | 7.083333
87.80047 | 7.213542
87.82071 | 7.026042
87.84095 | 7.401042
87.86118 | 7.223958
87.88142 | 7.197917
87.90166 | 7.114583
87.9219 | 7.036458
87.94214 | 7.046875
87.96238 | 7.34375
87.98262 | 7.140625
88.00286 | 7.161458
88.0231 | 7.015625
88.04334 | 7.3125
88.06358 | 7.182292
88.08381 | 6.963542
88.10405 | 6.932292
88.12429 | 6.885417
88.14453 | 6.989583
88.16477 | 7.109375
88.18501 | 7.104167
88.20525 | 7.03125
88.22549 | 7.072917
88.24573 | 7.166667
88.26597 | 6.953125
88.28621 | 6.9375
88.30644 | 7.244792
88.32668 | 7.078125
88.34692 | 6.911458
88.36716 | 7.130208
88.3874 | 6.927083
88.40764 | 7.317708
88.42788 | 7.072917
88.44812 | 7.052083
88.46836 | 7.020833
88.4886 | 6.994792
88.50883 | 7.286458
88.52907 | 7.104167
88.54931 | 7.03125
88.56955 | 6.932292
88.58979 | 6.994792
88.61003 | 6.765625
88.63027 | 7.385417
88.65051 | 6.786458
88.67075 | 7.307292
88.69099 | 7.171875
88.71123 | 7.0625
88.73146 | 7.411458
88.7517 | 7.21875
88.77194 | 7.151042
88.79218 | 7.135417
88.81242 | 7.234375
88.83266 | 7.036458
88.8529 | 7.151042
88.87314 | 7.177083
88.89338 | 7.192708
88.91362 | 7.005208
88.93386 | 7.083333
88.95409 | 7.09375
88.97433 | 7.078125
88.99457 | 6.90625
89.01481 | 7.114583
89.03505 | 6.833333
89.05529 | 6.921875
89.07553 | 7.151042
89.09577 | 6.859375
89.11601 | 7.166667
89.13625 | 6.984375
89.15648 | 6.651042
89.17672 | 7.375
89.19696 | 6.59375
89.2172 | 6.723958
89.23744 | 6.796875
89.25768 | 6.963542
89.27792 | 7.057292
89.29816 | 6.864583
89.3184 | 6.859375
89.33864 | 6.817708
89.35888 | 6.84375
89.37911 | 6.994792
89.39935 | 6.828125
89.41959 | 6.765625
89.43983 | 7.088542
89.46007 | 6.953125
89.48031 | 7.161458
89.50055 | 7.046875
89.52079 | 7.1875
89.54103 | 7.0625
89.56127 | 6.901042
89.58151 | 6.932292
89.60174 | 6.953125
89.62198 | 6.677083
89.64222 | 6.53125
89.66246 | 6.895833
89.6827 | 7.270833
89.70294 | 6.817708
89.72318 | 6.723958
89.74342 | 6.921875
89.76366 | 6.953125
89.7839 | 6.739583
89.80413 | 7.104167
89.82437 | 6.583333
89.84461 | 6.84375
89.86485 | 6.869792
89.88509 | 6.708333
89.90533 | 6.677083
89.92557 | 6.614583
89.94581 | 6.822917
89.96605 | 6.958333
89.98629 | 6.739583
90.00653 | 6.927083